## PDA-Only PP Film
HJC-178 | PDA Only | [5 empty] | HJC-178 | HJC-164
| Blank 1 | Blank 2 | Blank3 | A1 | A2 | A3 |  | Blank 1 | Blank 2 | Blank3 | A1 | A2 | A3
-1 | LOB | LOB | LOB | LOB | LOB | LOB | -1 | LOB | LOB | LOB | LOB | LOB | LOB |  | Blank | PDA-Only | % Reduction | Log Reduction
-2 | LOB | LOB | LOB | LOB | LOB | LOB | -2 | LOB | LOB | LOB | LOB | LOB | LOB | mean | 1000000000 | 1133333333.3 | -13.33333 | -0.05435766
-3 | LOB | LOB | LOB | LOB | LOB | LOB | -3 | LOB | LOB | LOB | LOB | LOB | LOB | std dev | 216024689.9 | 286744175.6 | -4.435824 | 0.144484
-4 | LOB | LOB | LOB | LOB | LOB | LOB | -4 | LOB | LOB | LOB | LOB | LOB | LOB
-5 | LOB | LOB | LOB | LOB | LOB | LOB | -5 | LOB | LOB | LOB | LOB | LOB | LOB
-6 | 7 | 11 | 12 | 11 | 8 | 15 | -6 | 700000000 | 1100000000 | 1200000000 | 1100000000 | 800000000 | 1500000000

## Cin-Only PP Film
HJC-179 | [7 empty] | HJC-179
| Blank 1 | Blank 2 | Blank3 | A1 | A2 | A3 |  | Blank 1 | Blank 2 | Blank3 | A1 | A2 | A3
-1 | LOB | LOB | LOB | LOB | LOB | LOB | -1 | LOB | LOB | LOB | LOB | LOB | LOB
-2 | LOB | LOB | LOB | LOB | LOB | LOB | -2 | LOB | LOB | LOB | LOB | LOB | LOB | Blank | Cin-Only | % Reduction | Log Reduction
-3 | LOB | LOB | LOB | LOB | LOB | LOB | -3 | LOB | LOB | LOB | LOB | LOB | LOB | 1350000000 | 1033333333.3 | 23.45679 | 0.1160933
-4 | LOB | LOB | LOB | LOB | LOB | LOB | -4 | LOB | LOB | LOB | LOB | LOB | LOB | 150000000 | 124721912.9 | 3.848189 | 0.07124791
-5 | LOB | LOB | LOB | LOB | LOB | LOB | -5 | LOB | LOB | LOB | LOB | LOB | LOB
-6 | 11 | 15 | 12 | 9 | 12 | 10 | -6 | 1100000000 | 1500000000 | 1200000000 | 900000000 | 1200000000 | 1000000000

## Recycle PDA-Cin
HJC-183 | [7 empty] | HJC-183 | [7 empty] | % Reduction | Log reduction
| Blank 1 | Blank 2 | Blank3 | A1 | A2 | A3 |  | Blank 1 | Blank 2 | Blank3 | A1 | A2 | A3
-1 | LOB | LOB | LOB | 0 | 0 | 0 | -1 | LOB | LOB | LOB | 0 | 0 | 0
-2 | LOB | LOB | LOB | 0 | 0 | 0 | -2 | LOB | LOB | LOB | 0 | 0 | 0 | Blank
-3 | LOB | LOB | LOB | 0 | 0 | 0 | -3 | LOB | LOB | LOB | 0 | 0 | 0 | 1400000000 |  | 100 | 8.146128
-4 | LOB | LOB | LOB | 0 | 0 | 0 | -4 | LOB | LOB | LOB | 0 | 0 | 0 | 94280904.2 |  |  | 0.02924691
-5 | LOB | LOB | LOB | 0 | 0 | 0 | -5 | LOB | LOB | LOB | 0 | 0 | 0
-6 | 12 | 14 | 14 | 0 | 0 | 0 | -6 | 1200000000 | 1400000000 | 1400000000 | 0 | 0 | 0
2nd test
| Blank 1 | Blank 2 | Blank3 | A1 | A2 | A3 |  | Blank 1 | Blank 2 | Blank3 | A1 | A2 | A3
-1 | LOB | LOB | LOB | 0 | 0 | 0 | -1 | LOB | LOB | LOB | 0 | 0 | 0
-2 | LOB | LOB | LOB | 0 | 0 | 0 | -2 | LOB | LOB | LOB | 0 | 0 | 0 | Blank | A1
-3 | LOB | LOB | LOB | 0 | 0 | 0 | -3 | LOB | LOB | LOB | 0 | 0 | 0 | 933333333.3 | 0 | 100 | 7.970037
-4 | LOB | LOB | LOB | 0 | 0 | 0 | -4 | LOB | LOB | LOB | 0 | 0 | 0 | 262466929.1 | 0 |  | 0.1221299
-5 | LOB | LOB | LOB | 0 | 0 | 0 | -5 | LOB | LOB | LOB | 0 | 0 | 0
-6 | 7 | 13 | 8 | 0 | 0 | 0 | -6 | 700000000 | 1300000000 | 800000000 | 0 | 0 | 0
3rd test
| Blank 1 | Blank 2 | Blank3 | A1 | A2 | A3 |  | Blank 1 | Blank 2 | Blank3 | A1 | A2 | A3
-1 | LOB | LOB | LOB | LOB | 0 | 0 | -1 | LOB | LOB | LOB | LOB | 0 | 0
-2 | LOB | LOB | LOB | LOB | 0 | 0 | -2 | LOB | LOB | LOB | LOB | 0 | 0 | Blank | A1
-3 | LOB | LOB | LOB | LOB | 0 | 0 | -3 | LOB | LOB | LOB | LOB | 0 | 0 | 1166666666.7 | 3000000 | 99.74286 | 2.589826
-4 | LOB | LOB | LOB | 9 | 0 | 0 | -4 | LOB | LOB | LOB | 9000000 | 0 | 0 | 249443825.8 | 4242640.7 | 142.6607 | 0.6211647
-5 | LOB | LOB | LOB | 0 | 0 | 0 | -5 | LOB | LOB | LOB | 0 | 0 | 0
-6 | 11 | 9 | 15 | 0 | 0 | 0 | -6 | 1100000000 | 900000000 | 1500000000 | 0 | 0 | 0
4th test
| Blank 1 | Blank 2 | Blank3 | A1 | A2 | A3 |  | Blank 1 | Blank 2 | Blank3 | A1 | A2 | A3
-1 | LOB | LOB | LOB | LOB | LOB | 0 | -1 | LOB | LOB | LOB | LOB | LOB | 0
-2 | LOB | LOB | LOB | LOB | LOB | 0 | -2 | LOB | LOB | LOB | LOB | LOB | 0 | Blank | A1
-3 | LOB | LOB | LOB | LOB | LOB | 0 | -3 | LOB | LOB | LOB | LOB | LOB | 0 | 1133333333.3 | 83333333.3 | 92.64706 | 1.133539
-4 | LOB | LOB | LOB | LOB | LOB | 0 | -4 | LOB | LOB | LOB | LOB | LOB | 0 | 543650214.3 | 84983658.6 | 104.4122 | 0.489445
-5 | LOB | LOB | LOB | LOB | 5 | 0 | -5 | LOB | LOB | LOB | LOB | 50000000 | 0
-6 | 19 | 7 | 8 | 2 | 0 | 0 | -6 | 1900000000 | 700000000 | 800000000 | 200000000 | 0 | 0
5th test
| Blank 1 | Blank 2 | Blank3 | A1 | A2 | A3 |  | Blank 1 | Blank 2 | Blank3 | A1 | A2 | A3
-1 | LOB | LOB | LOB | LOB | LOB | LOB | -1 | LOB | LOB | LOB | LOB | LOB | LOB
-2 | LOB | LOB | LOB | LOB | LOB | LOB | -2 | LOB | LOB | LOB | LOB | LOB | LOB | Blank | A1
-3 | LOB | LOB | LOB | LOB | LOB | LOB | -3 | LOB | LOB | LOB | LOB | LOB | LOB | 1433333333.3 | 223333333.3 | 84.4186 | 0.8073937
-4 | LOB | LOB | LOB | LOB | LOB | LOB | -4 | LOB | LOB | LOB | LOB | LOB | LOB | 47140452.1 | 46427960.9 | 17.76774 | 0.09140678
-5 | LOB | LOB | LOB | 24 | 27 | 16 | -5 | LOB | LOB | LOB | 240000000 | 270000000 | 160000000
-6 | 14 | 14 | 15 | 3 | 2 | 0 | -6 | 1400000000 | 1400000000 | 1500000000 | 300000000 | 200000000 | 0
6th test
| Blank 1 | Blank 2 | Blank3 | A1 | A2 | A3 |  | Blank 1 | Blank 2 | Blank3 | A1 | A2 | A3
-1 | LOB | LOB | LOB | LOB | LOB | LOB | -1 | LOB | LOB | LOB | LOB | LOB | LOB
-2 | LOB | LOB | LOB | LOB | LOB | LOB | -2 | LOB | LOB | LOB | LOB | LOB | LOB | Blank | A1
-3 | LOB | LOB | LOB | LOB | LOB | LOB | -3 | LOB | LOB | LOB | LOB | LOB | LOB | 1133333333.3 | 163333333.3 | 85.58824 | 0.8412828
-4 | LOB | LOB | LOB | LOB | LOB | LOB | -4 | LOB | LOB | LOB | LOB | LOB | LOB | 286744175.6 | 167796172.6 | 90.55411 | 0.4594925
-5 | LOB | LOB | LOB | LOB | 6 | 3 | -5 | LOB | LOB | LOB | LOB | 60000000 | 30000000
-6 | 8 | 11 | 15 | 4 | 3 | 0 | -6 | 800000000 | 1100000000 | 1500000000 | 400000000 | 300000000 | 0
7th test
| Blank 1 | Blank 2 | Blank3 | A1 | A2 | A3 |  | Blank 1 | Blank 2 | Blank3 | A1 | A2 | A3
-1 | LOB | LOB | LOB | LOB | LOB | LOB | -1 | LOB | LOB | LOB | LOB | LOB | LOB
-2 | LOB | LOB | LOB | LOB | LOB | LOB | -2 | LOB | LOB | LOB | LOB | LOB | LOB | Blank | A1
-3 | LOB | LOB | LOB | LOB | LOB | LOB | -3 | LOB | LOB | LOB | LOB | LOB | LOB | 1400000000 | 650000000 | 53.57143 | 0.3332147
-4 | LOB | LOB | LOB | LOB | LOB | LOB | -4 | LOB | LOB | LOB | LOB | LOB | LOB | 163299316.2 | 671863081.3 | 55.72479 | 0.4517514
-5 | LOB | LOB | LOB | 16 | 19 | LOB | -5 | LOB | LOB | LOB | 160000000 | 190000000 | LOB
-6 | 16 | 12 | 14 | 2 | 2 | 16 | -6 | 1600000000 | 1200000000 | 1400000000 | 200000000 | 200000000 | 1600000000
8th test
| Blank 1 | Blank 2 | Blank3 | A1 | A2 | A3 |  | Blank 1 | Blank 2 | Blank3 | A1 | A2 | A3
-1 | LOB | LOB | LOB | LOB | LOB | LOB | -1 | LOB | LOB | LOB | LOB | LOB | LOB
-2 | LOB | LOB | LOB | LOB | LOB | LOB | -2 | LOB | LOB | LOB | LOB | LOB | LOB | Blank | A1
-3 | LOB | LOB | LOB | LOB | LOB | LOB | -3 | LOB | LOB | LOB | LOB | LOB | LOB | 1533333333.3 | 920000000 | 40 | 0.2218487
-4 | LOB | LOB | LOB | LOB | LOB | LOB | -4 | LOB | LOB | LOB | LOB | LOB | LOB | 169967317.1 | 468472695.8 | 20.8454 | 0.226326
-5 | LOB | LOB | LOB | 26 | LOB | LOB | -5 | LOB | LOB | LOB | 260000000 | LOB | LOB
-6 | 16 | 17 | 13 | 4 | 12 | 13 | -6 | 1600000000 | 1700000000 | 1300000000 | 400000000 | 1200000000 | 1300000000
9th test
| Blank 1 | Blank 2 | Blank3 | A1 | A2 | A3 |  | Blank 1 | Blank 2 | Blank3 | A1 | A2 | A3
-1 | LOB | LOB | LOB | LOB | LOB | LOB | -1 | LOB | LOB | LOB | LOB | LOB | LOB
-2 | LOB | LOB | LOB | LOB | LOB | LOB | -2 | LOB | LOB | LOB | LOB | LOB | LOB | Blank | A1
-3 | LOB | LOB | LOB | LOB | LOB | LOB | -3 | LOB | LOB | LOB | LOB | LOB | LOB | 1200000000 | 443333333.3 | 63.05556 | 0.4324509
-4 | LOB | LOB | LOB | LOB | LOB | LOB | -4 | LOB | LOB | LOB | LOB | LOB | LOB | 81649658.1 | 194307888.6 | 27.96757 | 0.1926263
-5 | LOB | LOB | LOB | 23 | LOB | LOB | -5 | LOB | LOB | LOB | 230000000 | LOB | LOB
-6 | 13 | 12 | 11 | 2 | 4 | 7 | -6 | 1300000000 | 1200000000 | 1100000000 | 200000000 | 400000000 | 700000000
10th test
| Blank 1 | Blank 2 | Blank3 | A1 | A2 | A3 |  | Blank 1 | Blank 2 | Blank3 | A1 | A2 | A3
-1 | LOB | LOB | LOB | LOB | LOB | LOB | -1 | LOB | LOB | LOB | LOB | LOB | LOB
-2 | LOB | LOB | LOB | LOB | LOB | LOB | -2 | LOB | LOB | LOB | LOB | LOB | LOB | Blank | A1
-3 | LOB | LOB | LOB | LOB | LOB | LOB | -3 | LOB | LOB | LOB | LOB | LOB | LOB | 966666666.7 | 700000000 | 27.58621 | 0.1401787
-4 | LOB | LOB | LOB | LOB | LOB | LOB | -4 | LOB | LOB | LOB | LOB | LOB | LOB | 339934634.2 | 0 | 9.700869 | 0.1527225
-5 | LOB | LOB | LOB | LOB | LOB | LOB | -5 | LOB | LOB | LOB | LOB | LOB | LOB
-6 | 11 | 5 | 13 | 7 | 7 | 7 | -6 | 1100000000 | 500000000 | 1300000000 | 700000000 | 700000000 | 700000000

## S aureus PP Film
HJC-205 | PDA Only | [5 empty] | HJC-205 | PDA Only
| Blank 1 | Blank 2 | Blank3 | A1 | A2 | A3 |  | Blank 1 | Blank 2 | Blank3 | A1 | A2 | A3
-1 | LOB | LOB | LOB | LOB | LOB | LOB | -1 | LOB | LOB | LOB | LOB | LOB | LOB |  | Blank | PDA-Only | % Reduction | Log Reduction
-2 | LOB | LOB | LOB | LOB | LOB | LOB | -2 | LOB | LOB | LOB | LOB | LOB | LOB | mean | 476666666.7 | 220000000 | 53.84615 | 0.3357921
-3 | LOB | LOB | LOB | LOB | LOB | LOB | -3 | LOB | LOB | LOB | LOB | LOB | LOB | std dev | 57348835.1 | 14142135.6 | 7.345071 | 0.05924144
-4 | LOB | LOB | LOB | LOB | LOB | LOB | -4 | LOB | LOB | LOB | LOB | LOB | LOB
-5 | 55 | 41 | 47 | 23 | 23 | 20 | -5 | 550000000 | 410000000 | 470000000 | 230000000 | 230000000 | 200000000
-6 | 6 | 4 | 6 | 2 | 0 | 2 | -6 | 600000000 | 400000000 | 600000000 | 200000000 | 0 | 200000000
HJC-205 | Cin Only | [5 empty] | HJC-205 | Cin Only
| Blank 1 | Blank 2 | Blank3 | A1 | A2 | A3 |  | Blank 1 | Blank 2 | Blank3 | A1 | A2 | A3
-1 | LOB | LOB | LOB | LOB | LOB | LOB | -1 | LOB | LOB | LOB | LOB | LOB | LOB |  | Blank | Cin-Only
-2 | LOB | LOB | LOB | LOB | LOB | LOB | -2 | LOB | LOB | LOB | LOB | LOB | LOB | mean | 476666666.7 | 246666666.7 | 48.25175 | 0.2861043
-3 | LOB | LOB | LOB | LOB | LOB | LOB | -3 | LOB | LOB | LOB | LOB | LOB | LOB | std dev | 57348835.1 | 23570226.0 | 7.413483 | 0.06672576
-4 | LOB | LOB | LOB | LOB | LOB | LOB | -4 | LOB | LOB | LOB | LOB | LOB | LOB
-5 | 55 | 41 | 47 | 23 | 28 | 23 | -5 | 550000000 | 410000000 | 470000000 | 230000000 | 280000000 | 230000000
-6 | 6 | 4 | 6 | 3 | 3 | 2 | -6 | 600000000 | 400000000 | 600000000 | 300000000 | 300000000 | 200000000
HJC-205 | PDA-Cin | [5 empty] | HJC-205 | PDA-Cin
| Blank 1 | Blank 2 | Blank3 | A1 | A2 | A3 |  | Blank 1 | Blank 2 | Blank3 | A1 | A2 | A3
-1 | LOB | LOB | LOB | 0 | 0 | 0 | -1 | LOB | LOB | LOB | 0 | 0 | 0 |  | Blank | PDA-Cin
-2 | LOB | LOB | LOB | 0 | 0 | 0 | -2 | LOB | LOB | LOB | 0 | 0 | 0 | mean | 476666666.7 | 0 | 100 | 7.678215
-3 | LOB | LOB | LOB | 0 | 0 | 0 | -3 | LOB | LOB | LOB | 0 | 0 | 0 | std dev | 57348835.1 | 0 |  | 0.05225094
-4 | LOB | LOB | LOB | 0 | 0 | 0 | -4 | LOB | LOB | LOB | 0 | 0 | 0
-5 | 55 | 41 | 47 | 0 | 0 | 0 | -5 | 550000000 | 410000000 | 470000000 | 0 | 0 | 0
-6 | 6 | 4 | 6 | 0 | 0 | 0 | -6 | 600000000 | 400000000 | 600000000 | 0 | 0 | 0