## PEI-only PP Film
HJC-196 | PEI Only | [5 empty] | HJC-196 | PEI Only
| Blank 1 | Blank 2 | Blank3 | A1 | A2 | A3 |  | Blank 1 | Blank 2 | Blank3 | A1 | A2 | A3
-1 | LOB | LOB | LOB | LOB | LOB | LOB | -1 | LOB | LOB | LOB | LOB | LOB | LOB |  | Blank | PEI-Only | % Reduction | Log Reduction
-2 | LOB | LOB | LOB | LOB | LOB | LOB | -2 | LOB | LOB | LOB | LOB | LOB | LOB | mean | 1166666666.7 | 1166666666.7 | 0 | 0
-3 | LOB | LOB | LOB | LOB | LOB | LOB | -3 | LOB | LOB | LOB | LOB | LOB | LOB | std dev | 124721912.9 | 169967317.1 | 0 | #DIV/0!
-4 | LOB | LOB | LOB | LOB | LOB | LOB | -4 | LOB | LOB | LOB | LOB | LOB | LOB
-5 | LOB | LOB | LOB | LOB | LOB | LOB | -5 | LOB | LOB | LOB | LOB | LOB | LOB
-6 | 12 | 13 | 10 | 14 | 10 | 11 | -6 | 1200000000 | 1300000000 | 1000000000 | 1400000000 | 1000000000 | 1100000000

## Cin-Only PP Film
HJC-179 | [7 empty] | HJC-179
| Blank 1 | Blank 2 | Blank3 | A1 | A2 | A3 |  | Blank 1 | Blank 2 | Blank3 | A1 | A2 | A3
-1 | LOB | LOB | LOB | LOB | LOB | LOB | -1 | LOB | LOB | LOB | LOB | LOB | LOB
-2 | LOB | LOB | LOB | LOB | LOB | LOB | -2 | LOB | LOB | LOB | LOB | LOB | LOB | Blank | Cin-Only | % Reduction | Log Reduction
-3 | LOB | LOB | LOB | LOB | LOB | LOB | -3 | LOB | LOB | LOB | LOB | LOB | LOB | 1350000000 | 1033333333.3 | 23.45679 | 0.1160933
-4 | LOB | LOB | LOB | LOB | LOB | LOB | -4 | LOB | LOB | LOB | LOB | LOB | LOB | 150000000 | 124721912.9 | 3.848189 | 0.07124791
-5 | LOB | LOB | LOB | LOB | LOB | LOB | -5 | LOB | LOB | LOB | LOB | LOB | LOB
-6 | 11 | 15 | 12 | 9 | 12 | 10 | -6 | 1100000000 | 1500000000 | 1200000000 | 900000000 | 1200000000 | 1000000000

## Recycle PEI-Cin
HJC-213 | [7 empty] | HJC-213 | [7 empty] | % Reduction | Log reduction
| Blank 1 | Blank 2 | Blank3 | A1 | A2 | A3 |  | Blank 1 | Blank 2 | Blank3 | A1 | A2 | A3
-1 | LOB | LOB | LOB | 0 | 30 | LOB | -1 | LOB | LOB | LOB | 0 | 30000 | #VALUE!
-2 | LOB | LOB | LOB | 0 | 0 | 40 | -2 | LOB | LOB | LOB | 0 | 0 | 400000 | Blank | A1
-3 | LOB | LOB | LOB | 0 | 0 | 5 | -3 | LOB | LOB | LOB | 0 | 0 | 500000 | 1066666666.7 | 143333.3 | 99.9865625 | 3.871682
-4 | LOB | LOB | LOB | 0 | 0 | 0 | -4 | LOB | LOB | LOB | 0 | 0 | 0 | 188561808.3 | 181903.5 | 128.1175 | 0.556482
-5 | LOB | LOB | LOB | 0 | 0 | 0 | -5 | LOB | LOB | LOB | 0 | 0 | 0
-6 | 12 | 12 | 8 | 0 | 0 | 0 | -6 | 1200000000 | 1200000000 | 800000000 | 0 | 0 | 0
2nd test
| Blank 1 | Blank 2 | Blank3 | A1 | A2 | A3 |  | Blank 1 | Blank 2 | Blank3 | A1 | A2 | A3
-1 | LOB | LOB | LOB | LOB | LOB | LOB | -1 | LOB | LOB | LOB | #VALUE! | #VALUE! | #VALUE!
-2 | LOB | LOB | LOB | LOB | LOB | LOB | -2 | LOB | LOB | LOB | #VALUE! | #VALUE! | #VALUE! | Blank | A1
-3 | LOB | LOB | LOB | 7 | LOB | LOB | -3 | LOB | LOB | LOB | 700000 | #VALUE! | #VALUE! | 900000000 | 25233333.3 | 97.1963 | 1.552268
-4 | LOB | LOB | LOB | 0 | 26 | 49 | -4 | LOB | LOB | LOB | 0 | 26000000 | 49000000 | 294392028.9 | 19725843.2 | 82.36544 | 0.368027
-5 | LOB | LOB | LOB | 0 | 1 | 3 | -5 | LOB | LOB | LOB | 0 | 10000000 | 30000000
-6 | 12 | 10 | 5 | 0 | 0 | 1 | -6 | 1200000000 | 1000000000 | 500000000 | 0 | 0 | 100000000
3rd test
| Blank 1 | Blank 2 | Blank3 | A1 | A2 | A3 |  | Blank 1 | Blank 2 | Blank3 | A1 | A2 | A3
-1 | LOB | LOB | LOB | LOB | LOB | LOB | -1 | LOB | LOB | LOB | #VALUE! | #VALUE! | #VALUE!
-2 | LOB | LOB | LOB | LOB | LOB | LOB | -2 | LOB | LOB | LOB | #VALUE! | #VALUE! | #VALUE! | Blank | A1
-3 | LOB | LOB | LOB | LOB | LOB | LOB | -3 | LOB | LOB | LOB | #VALUE! | #VALUE! | #VALUE! | 933333333.3 | 290666666.7 | 68.85714 | 0.5066415
-4 | LOB | LOB | LOB | 12 | LOB | LOB | -4 | LOB | LOB | LOB | 12000000 | #VALUE! | #VALUE! | 169967317.1 | 241027430.4 | 58.45861 | 0.368709
-5 | LOB | LOB | LOB | 1 | 26 | 60 | -5 | LOB | LOB | LOB | 10000000 | 260000000 | 600000000
-6 | 11 | 7 | 10 | 0 | 3 | 5 | -6 | 1100000000 | 700000000 | 1000000000 | 0 | 300000000 | 500000000
4th test
| Blank 1 | Blank 2 | Blank3 | A1 | A2 | A3 |  | Blank 1 | Blank 2 | Blank3 | A1 | A2 | A3
-1 | LOB | LOB | LOB | LOB | LOB | LOB | -1 | LOB | LOB | LOB | #VALUE! | #VALUE! | #VALUE!
-2 | LOB | LOB | LOB | LOB | LOB | LOB | -2 | LOB | LOB | LOB | #VALUE! | #VALUE! | #VALUE! | Blank | A1
-3 | LOB | LOB | LOB | LOB | LOB | LOB | -3 | LOB | LOB | LOB | #VALUE! | #VALUE! | #VALUE! | 1000000000 | 873333333.3 | 12.66667 | 0.05881996
-4 | LOB | LOB | LOB | LOB | LOB | LOB | -4 | LOB | LOB | LOB | #VALUE! | #VALUE! | #VALUE! | 216024689.9 | 489988662.0 | 7.615292 | 0.261101
-5 | LOB | LOB | LOB | 22 | LOB | LOB | -5 | LOB | LOB | LOB | 220000000 | #VALUE! | #VALUE!
-6 | 11 | 12 | 7 | 3 | 10 | 14 | -6 | 1100000000 | 1200000000 | 700000000 | 300000000 | 1000000000 | 1400000000
5th test
| Blank 1 | Blank 2 | Blank3 | A1 | A2 | A3 |  | Blank 1 | Blank 2 | Blank3 | A1 | A2 | A3
-1 | LOB | LOB | LOB | LOB | LOB | LOB | -1 | LOB | LOB | LOB | LOB | LOB | LOB
-2 | LOB | LOB | LOB | LOB | LOB | LOB | -2 | LOB | LOB | LOB | LOB | LOB | LOB | Blank | A1
-3 | LOB | LOB | LOB | LOB | LOB | LOB | -3 | LOB | LOB | LOB | LOB | LOB | LOB | 1233333333.3 | 933333333.3 | 24.32432 | 0.1210437
-4 | LOB | LOB | LOB | LOB | LOB | LOB | -4 | LOB | LOB | LOB | LOB | LOB | LOB | 235702260.4 | 94280904.2 | 5.258055 | 0.09387905
-5 | LOB | LOB | LOB | LOB | LOB | LOB | -5 | LOB | LOB | LOB | #VALUE! | #VALUE! | #VALUE!
-6 | 14 | 14 | 9 | 10 | 8 | 10 | -6 | 1400000000 | 1400000000 | 900000000 | 1000000000 | 800000000 | 1000000000

## S aureus PP Film
HJC-244 | PEI Only | [5 empty] | HJC-244 | PEI Only
| Blank 1 | Blank 2 | Blank3 | A1 | A2 | A3 |  | Blank 1 | Blank 2 | Blank3 | A1 | A2 | A3
-1 | LOB | LOB | LOB | LOB | LOB | LOB | -1 | LOB | LOB | LOB | LOB | LOB | LOB |  | Blank | PEI-Only | % Reduction | Log Reduction
-2 | LOB | LOB | LOB | LOB | LOB | LOB | -2 | LOB | LOB | LOB | LOB | LOB | LOB | mean | 356666666.7 | 426666666.7 | -19.62617 | -0.07782619
-3 | LOB | LOB | LOB | LOB | LOB | LOB | -3 | LOB | LOB | LOB | LOB | LOB | LOB | std dev | 61282587.7 | 87305339.0 | -5.243984 | 0.1160406
-4 | LOB | LOB | LOB | LOB | LOB | LOB | -4 | LOB | LOB | LOB | LOB | LOB | LOB
-5 | 43 | 28 | 36 | 45 | 31 | 52 | -5 | 430000000 | 280000000 | 360000000 | 450000000 | 310000000 | 520000000
-6 | 1 | 5 | 4 | 7 | 1 | 3 | -6 | 100000000 | 500000000 | 400000000 | 700000000 | 100000000 | 300000000
HJC-205 | Cin Only | [5 empty] | HJC-205 | Cin Only
| Blank 1 | Blank 2 | Blank3 | A1 | A2 | A3 |  | Blank 1 | Blank 2 | Blank3 | A1 | A2 | A3
-1 | LOB | LOB | LOB | LOB | LOB | LOB | -1 | LOB | LOB | LOB | LOB | LOB | LOB |  | Blank | Cin-Only
-2 | LOB | LOB | LOB | LOB | LOB | LOB | -2 | LOB | LOB | LOB | LOB | LOB | LOB | mean | 476666666.7 | 246666666.7 | 48.25175 | 0.2861043
-3 | LOB | LOB | LOB | LOB | LOB | LOB | -3 | LOB | LOB | LOB | LOB | LOB | LOB | std dev | 57348835.1 | 23570226.0 | 7.413483 | 0.06672576
-4 | LOB | LOB | LOB | LOB | LOB | LOB | -4 | LOB | LOB | LOB | LOB | LOB | LOB
-5 | 55 | 41 | 47 | 23 | 28 | 23 | -5 | 550000000 | 410000000 | 470000000 | 230000000 | 280000000 | 230000000
-6 | 6 | 4 | 6 | 3 | 3 | 2 | -6 | 600000000 | 400000000 | 600000000 | 300000000 | 300000000 | 200000000
HJC-232 | PEI-Cin | [5 empty] | HJC-232 | PEI-Cin
| Blank 1 | Blank 2 | Blank3 | A1 | A2 | A3 |  | Blank 1 | Blank 2 | Blank3 | A1 | A2 | A3
-1 | LOB | LOB | LOB | 0 | 0 | 0 | -1 | LOB | LOB | LOB | 0 | 0 | 0 |  | Blank | PDA-Cin
-2 | LOB | LOB | LOB | 0 | 0 | 0 | -2 | LOB | LOB | LOB | 0 | 0 | 0 | mean | 276666666.7 | 0 | 100 | 7.441957
-3 | LOB | LOB | LOB | 0 | 0 | 0 | -3 | LOB | LOB | LOB | 0 | 0 | 0 | std dev | 20548046.7 | 0 |  | 0.03225507
-4 | LOB | LOB | LOB | 0 | 0 | 0 | -4 | LOB | LOB | LOB | 0 | 0 | 0
-5 | 25 | 28 | 30 | 0 | 0 | 0 | -5 | 250000000 | 280000000 | 300000000 | 0 | 0 | 0
-6 | 1 | 3 | 4 | 0 | 0 | 0 | -6 | 100000000 | 300000000 | 400000000 | 0 | 0 | 0