## PDA
HJC-235 | Abs (290 nm) | Time / h | Time / h | Absorbance | Std Dev
1 h | 0.2134109139 | 1 | 1 | 0.0719278 | 0.08239623
4 h | 0.445183754 | 4 | 2 | 0.1835483 | 0.06262153
24 h | 0.8774101138 | 24 | 4 | 0.4532499 | 0.04296157
48 h | 0.8329550624 | 48 | 24 | 1.045275 | 0.269989
5 d | 1.026228786 | 120 | 48 | 1.163812 | 0.3226946
7 d | 0.9873229265 | 168
HJC-248A | Abs (290 nm) | Time / h
1 h | 0.01690670475 | 1
2 h | 0.09805323929 | 2
4 h | 0.4401934147 | 4
24 h | 1.053378344 | 24
48 h | 1.229485154 | 48
HJC-248B | Abs (290 nm) | Time / h
1 h | 0.01502342708 | 1
2 h | 0.2062927485 | 2
4 h | 0.5226507783 | 4
24 h | 1.479111433 | 24
48 h | 1.662181616 | 48
HJC-248C | Abs (290 nm) | Time / h
1 h | 0.0423701629 | 1
2 h | 0.2462990135 | 2
4 h | 0.404971838 | 4
24 h | 0.7711986303 | 24
48 h | 0.9306260943 | 48

## TA
HJC-248A | Abs (290 nm) | Time / h | Time / h | Cinnamaldehyde (mg in 100 ml solution) | Std Dev
1 h | 0.4201085269 | 1 | 1 | 0.1559295 | 0.1869569
2 h | 0.134060055 | 2 | 2 | 0.1223596 | 0.02077017
4 h | 0.3118723035 | 4 | 4 | 0.2674914 | 0.05173503
24 h | 0.4915173054 | 24 | 24 | 0.4200462 | 0.06397391
48 h | 0.5125370622 | 48 | 48 | 0.4543837607 | 0.06669728
HJC-248B | Abs (290 nm) | Time / h
1 h | 0.01454354171 | 1
2 h | 0.09317652136 | 2
4 h | 0.1949271411 | 4
24 h | 0.3362700045 | 24
48 h | 0.3609919846 | 48
HJC-248C | Abs (290 nm) | Time / h
1 h | 0.03313640505 | 1
2 h | 0.1398423612 | 2
4 h | 0.2956747711 | 4
24 h | 0.4323512614 | 24
48 h | 0.4896222353 | 48

## PEI
HJC-234 | Abs (290 nm) | Time / h | Time / h | Absorbance | Std Dev
1 h | 0.009416203946 | 1 | 1 | 0.001453837 | 0.01109837
4 h | 0.04002253339 | 4 | 2 | -0.01329873 | 0.003646242
24 h | 0.0430610925 | 24 | 4 | 0.02314168 | 0.0158149
48 h | 0.05985683575 | 48 | 6 | 0.0184848 | 0.008524102
5 d | 0.08232758194 | 120 | 24 | 0.07402441 | 0.03352693
7 d | 0.0858861357 | 168 | 48 | 0.1056397 | 0.02658216
HJC-250A | Abs (290 nm) | Time / h
1 h | -0.0008714821888 | 1
2 h | -0.01826896332 | 2
4 h | 0.01956768334 | 4
6 h | 0.01310751308 | 6
24 h | 0.04642152414 | 24
48 h | 0.1168051064 | 48
HJC-250B | Abs (290 nm) | Time / h
1 h | -0.01564756036 | 1
2 h | -0.01200323645 | 2
4 h | -0.001035600901 | 4
6 h | 0.01182978228 | 6
24 h | 0.1263354719 | 24
48 h | 0.1211424395 | 48
HJC-250C | Abs (290 nm) | Time / h
1 h | 0.01291818544 | 1
2 h | -0.009623989463 | 2
4 h | 0.03401212022 | 4
6 h | 0.03051710874 | 6
24 h | 0.080279544 | 24
48 h | 0.1247544363 | 48