## PDA-Cin PP Film Leaching (1, 4
Baseline 100%T |  | 1 h 10^-1 |  | 4 h 10^-1 |  | 24 h 10^-1
Wavelength (nm) | Abs | Wavelength (nm) | Abs | Wavelength (nm) | Abs | Wavelength (nm) | Abs
800 | 0.07910019159 | 800 | 0.0009659989155 | 800 | 0.000495014654 | 800 | 0.0005686208606
799 | 0.07934806496 | 799 | 0.0006367695751 | 799 | 0.0003006660263 | 799 | 0.0005732346326
798 | 0.07926206291 | 798 | 0.001061404007 | 798 | 0.0004493280139 | 798 | 0.0005594193935
797 | 0.07925721258 | 797 | 0.0006618387415 | 797 | 0.0003455079859 | 797 | 0.0006760461256
796 | 0.07931546867 | 796 | 0.0009777256055 | 796 | 0.0003535391006 | 796 | 0.0005371034495
795 | 0.07927495241 | 795 | 0.0008405796252 | 795 | 0.0004192184424 | 795 | 0.000538865861
794 | 0.07939381152 | 794 | 0.0007466751267 | 794 | 0.0002237900771 | 794 | 0.0005339414347
793 | 0.07919402421 | 793 | 0.001047728932 | 793 | 0.0004565318231 | 793 | 0.0007219121908
792 | 0.07942252606 | 792 | 0.0006854833919 | 792 | 0.0002855125058 | 792 | 0.0004334178811
791 | 0.07930968702 | 791 | 0.0009294718038 | 791 | 0.0003285913263 | 791 | 0.0005742455251
790 | 0.07927765697 | 790 | 0.0009398225811 | 790 | 0.0005232893745 | 790 | 0.0005653031403
789 | 0.07936425507 | 789 | 0.0008772548754 | 789 | 0.0003355340741 | 789 | 0.0005380364601
788 | 0.07932830602 | 788 | 0.0008001730312 | 788 | 0.0003082300245 | 788 | 0.000561933557
787 | 0.07935825735 | 787 | 0.0008943485445 | 787 | 0.0002979202254 | 787 | 0.0005189352669
786 | 0.07919731736 | 786 | 0.001037505339 | 786 | 0.0005482223933 | 786 | 0.0006195564056
785 | 0.07934381068 | 785 | 0.0008795633912 | 785 | 0.0002612938988 | 785 | 0.0005724051734
784 | 0.07933156937 | 784 | 0.0008609399665 | 784 | 0.0002990340872 | 784 | 0.0005034372443
783 | 0.07937479019 | 783 | 0.0008205574122 | 783 | 0.0002269239048 | 783 | 0.0004723391612
782 | 0.07936077565 | 782 | 0.0006918096333 | 782 | 0.0001953794563 | 782 | 0.0004642540298
781 | 0.07909851521 | 781 | 0.0009348936146 | 781 | 0.0003245759872 | 781 | 0.0006003997987
780 | 0.079079099 | 780 | 0.0009006778128 | 780 | 0.0004957661731 | 780 | 0.0006424728781
779 | 0.07901016623 | 779 | 0.0009959129384 | 779 | 0.0004074031895 | 779 | 0.0005858838558
778 | 0.07900717854 | 778 | 0.0008528475882 | 778 | 0.0003892923123 | 778 | 0.0006215524627
777 | 0.07909121364 | 777 | 0.0008753873408 | 777 | 0.0003651197185 | 777 | 0.0004333401448
776 | 0.07875273377 | 776 | 0.001203110325 | 776 | 0.0004697995901 | 776 | 0.0007527169655
775 | 0.07895005494 | 775 | 0.0008357296465 | 775 | 0.0002537566179 | 775 | 0.0004268622433
774 | 0.078828834 | 774 | 0.0008536775713 | 774 | 0.0004436531744 | 774 | 0.0005278767203
773 | 0.07873616368 | 773 | 0.0008782664663 | 773 | 0.000418959331 | 773 | 0.0005364295794
772 | 0.07864298671 | 772 | 0.0008917286759 | 772 | 0.0004225091543 | 772 | 0.0006641461514
771 | 0.07839250565 | 771 | 0.001051802887 | 771 | 0.0005306758103 | 771 | 0.0008626258932
770 | 0.07844996452 | 770 | 0.0009400820127 | 770 | 0.0004033612204 | 770 | 0.0006988100358
769 | 0.07836828381 | 769 | 0.0009674776811 | 769 | 0.0003807164321 | 769 | 0.0005542355357
768 | 0.07822348922 | 768 | 0.0009006778128 | 768 | 0.0003900695883 | 768 | 0.0006417988334
767 | 0.07814327627 | 767 | 0.0008875006461 | 767 | 0.0004335474514 | 767 | 0.0006105612847
766 | 0.07788345218 | 766 | 0.001029409701 | 766 | 0.0005538467667 | 766 | 0.0007453786093
765 | 0.07787515223 | 765 | 0.001022871002 | 765 | 0.0004336510901 | 765 | 0.0006206451799
764 | 0.07772710919 | 764 | 0.0009891411755 | 764 | 0.0004744900507 | 764 | 0.0007034511073
763 | 0.07759010792 | 763 | 0.0009218450869 | 763 | 0.0005175357801 | 763 | 0.0006248187856
762 | 0.07748111337 | 762 | 0.001082760864 | 762 | 0.0004470476997 | 762 | 0.0007051104913
761 | 0.07737834007 | 761 | 0.0008861258393 | 761 | 0.000450494088 | 761 | 0.0007007286767
760 | 0.07730518281 | 760 | 0.0009902049787 | 760 | 0.0004823680501 | 760 | 0.0006114944699
759 | 0.07698008418 | 759 | 0.001110788318 | 759 | 0.0006763572455 | 759 | 0.0008734160219
758 | 0.07695934922 | 758 | 0.001021366101 | 758 | 0.0004192184424 | 758 | 0.0006512872642
757 | 0.07680670917 | 757 | 0.0009785298025 | 757 | 0.0004441973288 | 757 | 0.0006710942253
756 | 0.07665161788 | 756 | 0.0009761688998 | 756 | 0.000480294897 | 756 | 0.0007559064543
755 | 0.07642175257 | 755 | 0.001128176693 | 755 | 0.0005254404969 | 755 | 0.0008358074119
754 | 0.07620737702 | 754 | 0.001061897026 | 754 | 0.0006363288849 | 754 | 0.0008832726162
753 | 0.07625291497 | 753 | 0.0009542206535 | 753 | 0.0004433162976 | 753 | 0.00060760614
752 | 0.0759216994 | 752 | 0.0009691899759 | 752 | 0.0006788462051 | 752 | 0.0008183529717
751 | 0.07587187737 | 751 | 0.0009271630552 | 751 | 0.0004944185494 | 751 | 0.0007803342305
750 | 0.07565324754 | 750 | 0.001047625206 | 750 | 0.000539202767 | 750 | 0.0007904220838
749 | 0.07548316568 | 749 | 0.001066464116 | 749 | 0.0005685430951 | 749 | 0.0008136328543
748 | 0.07535265386 | 748 | 0.00112874771 | 748 | 0.0005682320916 | 748 | 0.0007249199552
747 | 0.07518297434 | 747 | 0.001050219988 | 747 | 0.0005882685655 | 747 | 0.0008080829284
746 | 0.07506784797 | 746 | 0.001037453418 | 746 | 0.0005410430022 | 746 | 0.000719967531
745 | 0.07475689799 | 745 | 0.001114032464 | 745 | 0.000616082747 | 745 | 0.0008310871199
744 | 0.07466441393 | 744 | 0.001079750597 | 744 | 0.0005809589056 | 744 | 0.0008356777253
743 | 0.07452355325 | 743 | 0.001019082731 | 743 | 0.0005128707853 | 743 | 0.0007808269584
742 | 0.0742675066 | 742 | 0.001079932204 | 742 | 0.0005445160205 | 742 | 0.0008893422782
741 | 0.07412968576 | 741 | 0.001037920592 | 741 | 0.0005014417111 | 741 | 0.0008189753862
740 | 0.07380640507 | 740 | 0.001067917328 | 740 | 0.0006203341181 | 740 | 0.0009399263654
739 | 0.07355590165 | 739 | 0.001111411257 | 739 | 0.0005765524111 | 739 | 0.0007560101803
738 | 0.07318797708 | 738 | 0.001123427297 | 738 | 0.0006372880307 | 738 | 0.0009349195752
737 | 0.07288235426 | 737 | 0.001015398302 | 737 | 0.0006075283745 | 737 | 0.0008578534471
736 | 0.07251110673 | 736 | 0.001058835071 | 736 | 0.0005645255442 | 736 | 0.0008666202775
735 | 0.07186947018 | 735 | 0.001269878936 | 735 | 0.0007696760586 | 735 | 0.0009365020087
734 | 0.07140342891 | 734 | 0.001209158567 | 734 | 0.0006511835381 | 734 | 0.0009334408678
733 | 0.07095437497 | 733 | 0.0008843620308 | 733 | 0.0005240668543 | 733 | 0.0007860393962
732 | 0.07026737928 | 732 | 0.00106233824 | 732 | 0.0006415655371 | 732 | 0.0007562954561
731 | 0.06955554336 | 731 | 0.001109568635 | 731 | 0.0006529982784 | 731 | 0.0008544816519
730 | 0.0688873753 | 730 | 0.001147694071 | 730 | 0.000621889485 | 730 | 0.0009263069951
729 | 0.06843773276 | 729 | 0.001000453369 | 729 | 0.0005163176684 | 729 | 0.0007160782116
728 | 0.06768980622 | 728 | 0.001188781927 | 728 | 0.000610690855 | 728 | 0.0009306910797
727 | 0.0672853142 | 727 | 0.001015320537 | 727 | 0.0005266586086 | 727 | 0.0008357036859
726 | 0.06680287421 | 726 | 0.001014464302 | 726 | 0.0005036963848 | 726 | 0.0008177564596
725 | 0.06634382904 | 725 | 0.001016202732 | 725 | 0.0005065990263 | 725 | 0.0008511098567
724 | 0.06595448405 | 724 | 0.001100122114 | 724 | 0.000535522413 | 724 | 0.0007313504466
723 | 0.06550491601 | 723 | 0.0009997269372 | 723 | 0.0005957079702 | 723 | 0.0008081606939
722 | 0.06513682008 | 722 | 0.0011193268 | 722 | 0.0005698390887 | 722 | 0.0008177824202
721 | 0.06478668749 | 721 | 0.001107933582 | 721 | 0.0005313496804 | 721 | 0.000816537533
720 | 0.06445775926 | 720 | 0.001088911202 | 720 | 0.0004251780047 | 720 | 0.0007726323092
719 | 0.06411071122 | 719 | 0.001013348578 | 719 | 0.0004759930889 | 719 | 0.0007450933335
718 | 0.06365699321 | 718 | 0.001059924951 | 718 | 0.0005498034297 | 718 | 0.0009067477076
717 | 0.06333266199 | 717 | 0.00110881601 | 717 | 0.0005818402278 | 717 | 0.0008220875752
716 | 0.06302180886 | 716 | 0.001016046968 | 716 | 0.0005130003556 | 716 | 0.0008223209879
715 | 0.06270650029 | 715 | 0.00110526057 | 715 | 0.0004746196209 | 715 | 0.0008897832595
714 | 0.06238183379 | 714 | 0.001117510023 | 714 | 0.0004545624251 | 714 | 0.0008355739992
713 | 0.06193595007 | 713 | 0.001202175859 | 713 | 0.0006572240382 | 713 | 0.0009921508608
712 | 0.0616559796 | 712 | 0.00112848822 | 712 | 0.000752898457 | 712 | 0.001013478264
711 | 0.06140866131 | 711 | 0.001086964854 | 711 | 0.0006246113917 | 711 | 0.001001231722
710 | 0.06123128161 | 710 | 0.001141802408 | 710 | 0.0005104864831 | 710 | 0.0009072924731
709 | 0.06102078781 | 709 | 0.0009936296847 | 709 | 0.0004077400372 | 709 | 0.0007834461285
708 | 0.0607111901 | 708 | 0.001151742996 | 708 | 0.0006363807479 | 708 | 0.0008069677278
707 | 0.06042061746 | 707 | 0.001096956083 | 707 | 0.0006983692292 | 707 | 0.00101586536
706 | 0.06023831666 | 706 | 0.001008730149 | 706 | 0.0005867910804 | 706 | 0.001042098156
705 | 0.06008412689 | 705 | 0.001045938465 | 705 | 0.0005031262408 | 705 | 0.0008547669277
704 | 0.05984685197 | 704 | 0.001013608067 | 704 | 0.0005289133987 | 704 | 0.0008518620161
703 | 0.05962262675 | 703 | 0.00114572153 | 703 | 0.0005491813645 | 703 | 0.0008792520966
702 | 0.05943742767 | 702 | 0.001068436308 | 702 | 0.0005015194765 | 702 | 0.001017422182
701 | 0.05920017883 | 701 | 0.001109283185 | 701 | 0.0005595230614 | 701 | 0.0009104831261
700 | 0.05907895043 | 700 | 0.001054553431 | 700 | 0.0004843893985 | 700 | 0.0009084857302
699 | 0.0588174127 | 699 | 0.001139778062 | 699 | 0.0005561017315 | 699 | 0.0009593833238
698 | 0.05865368247 | 698 | 0.001121247304 | 698 | 0.0005936601665 | 698 | 0.0009362425772
697 | 0.05840522423 | 697 | 0.001133185695 | 697 | 0.0006044436013 | 697 | 0.0009743008995
696 | 0.05824943259 | 696 | 0.001135962782 | 696 | 0.0005500107654 | 696 | 0.0009309245506
695 | 0.05818964168 | 695 | 0.001054449705 | 695 | 0.0004730388464 | 695 | 0.0008676318685
694 | 0.05797253922 | 694 | 0.001203136286 | 694 | 0.0005488444585 | 694 | 0.000942546525
693 | 0.05781279504 | 693 | 0.001170015428 | 693 | 0.0005887870211 | 693 | 0.000891495205
692 | 0.05752817169 | 692 | 0.001190157607 | 692 | 0.0006470096414 | 692 | 0.001082682982
691 | 0.0575344637 | 691 | 0.001127683674 | 691 | 0.0005574236275 | 691 | 0.0009498103755
690 | 0.05733414367 | 690 | 0.001144916983 | 690 | 0.0005890202592 | 690 | 0.0009723032126
689 | 0.05717159063 | 689 | 0.001220164937 | 689 | 0.000679001736 | 689 | 0.001037349692
688 | 0.05704377964 | 688 | 0.001067424309 | 688 | 0.0005639034789 | 688 | 0.001023156452
687 | 0.05686032772 | 687 | 0.001157349208 | 687 | 0.00066502759 | 687 | 0.001140868058
686 | 0.05673423409 | 686 | 0.001178554958 | 686 | 0.0006257261266 | 686 | 0.001084058313
685 | 0.05667273328 | 685 | 0.00111564144 | 685 | 0.0005424685078 | 685 | 0.0009968469385
684 | 0.05654265359 | 684 | 0.001115667401 | 684 | 0.0005658215377 | 684 | 0.001040281844
683 | 0.05640545115 | 683 | 0.001085485681 | 683 | 0.0006140607875 | 683 | 0.001052503474
682 | 0.05620402843 | 682 | 0.00123859616 | 682 | 0.0006772387424 | 682 | 0.001052373787
681 | 0.05617409572 | 681 | 0.001050764928 | 681 | 0.0006347474991 | 681 | 0.001040826668
680 | 0.0559854731 | 680 | 0.001238050987 | 680 | 0.0006444431492 | 680 | 0.001084810938
679 | 0.05590011179 | 679 | 0.001252510818 | 679 | 0.0007057586918 | 679 | 0.0010899232
678 | 0.05583825707 | 678 | 0.001159451553 | 678 | 0.0006342809065 | 678 | 0.001033794833
677 | 0.05580675974 | 677 | 0.00116635568 | 677 | 0.0005516177625 | 677 | 0.001065426157
676 | 0.0556675829 | 676 | 0.001135469647 | 676 | 0.0005944896839 | 676 | 0.00104588666
675 | 0.05544797331 | 675 | 0.001251160866 | 675 | 0.0007880103076 | 675 | 0.001176115125
674 | 0.0554237701 | 674 | 0.001222838764 | 674 | 0.0006638868945 | 674 | 0.00113559945
673 | 0.05536768958 | 673 | 0.001119819819 | 673 | 0.0006642757799 | 673 | 0.001098513138
672 | 0.05532155186 | 672 | 0.001212221687 | 672 | 0.0005544947344 | 672 | 0.001095840125
671 | 0.05525501817 | 671 | 0.001125399722 | 671 | 0.0005939194234 | 671 | 0.001092596212
670 | 0.05503024161 | 670 | 0.001345771831 | 670 | 0.0007800749154 | 670 | 0.001221437007
669 | 0.05504255369 | 669 | 0.001268788474 | 669 | 0.000657846278 | 669 | 0.001137571875
668 | 0.05495117977 | 668 | 0.001184005872 | 668 | 0.0006910318043 | 668 | 0.001185770961
667 | 0.05500397459 | 667 | 0.001187172602 | 667 | 0.0005488703609 | 667 | 0.001107232878
666 | 0.05492426828 | 666 | 0.001248435001 | 666 | 0.000609394745 | 666 | 0.001083746902
665 | 0.05470119044 | 665 | 0.00134387624 | 665 | 0.0008171080844 | 665 | 0.001258429955
664 | 0.05486458167 | 664 | 0.001161605818 | 664 | 0.0006790276966 | 664 | 0.0011193268
663 | 0.05466930568 | 663 | 0.001277511707 | 663 | 0.0007407111116 | 663 | 0.001252900227
662 | 0.05472505838 | 662 | 0.001196309458 | 662 | 0.0006520908792 | 662 | 0.001169600175
661 | 0.05460721627 | 661 | 0.001221800339 | 661 | 0.0006884390605 | 661 | 0.001252121408
660 | 0.05456383154 | 660 | 0.001369479694 | 660 | 0.0006984470529 | 660 | 0.001322065247
659 | 0.05459720641 | 659 | 0.001172507182 | 659 | 0.0006720534875 | 659 | 0.001214843476
658 | 0.05440577492 | 658 | 0.001299787895 | 658 | 0.0007317912532 | 658 | 0.001291064196
657 | 0.05449031293 | 657 | 0.001203863183 | 657 | 0.0006015662802 | 657 | 0.001269541448
656 | 0.0543290861 | 656 | 0.001310355146 | 656 | 0.0008105207235 | 656 | 0.001378464629
655 | 0.05433415994 | 655 | 0.001288156374 | 655 | 0.0007506425027 | 655 | 0.001322013326
654 | 0.05433266237 | 654 | 0.001228264184 | 654 | 0.0006864945753 | 654 | 0.001252329093
653 | 0.05425475538 | 653 | 0.001352003776 | 653 | 0.0007721915026 | 653 | 0.001329906634
652 | 0.05431022123 | 652 | 0.001288519823 | 652 | 0.0006636016769 | 652 | 0.001167965005
651 | 0.05418445542 | 651 | 0.001371972612 | 651 | 0.000688361295 | 651 | 0.001344837015
650 | 0.05421955884 | 650 | 0.001380983507 | 650 | 0.000758629234 | 650 | 0.001228393987
649 | 0.05424971133 | 649 | 0.001290648826 | 649 | 0.0007382996264 | 649 | 0.001230133232
648 | 0.0542178899 | 648 | 0.001293271082 | 648 | 0.0007607556181 | 648 | 0.001283820602
647 | 0.05419973657 | 647 | 0.001278524287 | 647 | 0.0007472196594 | 647 | 0.001288441941
646 | 0.0541539304 | 646 | 0.001350965118 | 646 | 0.0006451949594 | 646 | 0.001306200982
645 | 0.05413395911 | 645 | 0.001303500729 | 645 | 0.0007564510452 | 645 | 0.001380048692
644 | 0.05410560593 | 644 | 0.001350341947 | 644 | 0.0007803082699 | 644 | 0.001359248534
643 | 0.05416427925 | 643 | 0.001342266332 | 643 | 0.0007297169068 | 643 | 0.001327725593
642 | 0.05410590023 | 642 | 0.001264011604 | 642 | 0.0007954531466 | 642 | 0.001346343081
641 | 0.05415562913 | 641 | 0.001269749133 | 641 | 0.0006111315452 | 641 | 0.00126510195
640 | 0.05410933122 | 640 | 0.001271748217 | 640 | 0.0006532315747 | 640 | 0.001327362028
639 | 0.05414929613 | 639 | 0.001296542468 | 639 | 0.0006695646443 | 639 | 0.001317962771
638 | 0.05403931811 | 638 | 0.001374855055 | 638 | 0.0008243179764 | 638 | 0.001409835415
637 | 0.05401079357 | 637 | 0.001341772964 | 637 | 0.0008310871199 | 637 | 0.001467596856
636 | 0.05413246527 | 636 | 0.001302773715 | 636 | 0.0006859241985 | 636 | 0.001373141189
635 | 0.05419011414 | 635 | 0.001120909816 | 635 | 0.0006380398409 | 635 | 0.001329932595
634 | 0.05410830304 | 634 | 0.001314120018 | 634 | 0.0007193192723 | 634 | 0.0013439022
633 | 0.05402249098 | 633 | 0.001369375852 | 633 | 0.0008487495943 | 633 | 0.001451649354
632 | 0.05408376455 | 632 | 0.001310692751 | 632 | 0.0008137106779 | 632 | 0.001431417069
631 | 0.05422266945 | 631 | 0.001095321146 | 631 | 0.0005877760705 | 631 | 0.001317677204
630 | 0.05420360714 | 630 | 0.001207808731 | 630 | 0.0006338661187 | 630 | 0.001299424446
629 | 0.05415081978 | 629 | 0.001381684677 | 629 | 0.000689190987 | 629 | 0.001419054926
628 | 0.05422158539 | 628 | 0.001236986602 | 628 | 0.0006671535084 | 628 | 0.001363663003
627 | 0.05407077447 | 627 | 0.00144022156 | 627 | 0.0008964755689 | 627 | 0.001523365732
626 | 0.0543011874 | 626 | 0.001195141464 | 626 | 0.0006757609663 | 626 | 0.001334554516
625 | 0.05430743471 | 625 | 0.001149666612 | 625 | 0.0006095762365 | 625 | 0.001398252905
624 | 0.05428144708 | 624 | 0.001303396886 | 624 | 0.0006785869482 | 624 | 0.001412718091
623 | 0.05426997691 | 623 | 0.001325830119 | 623 | 0.0008434067131 | 623 | 0.001492947806
622 | 0.05429928005 | 622 | 0.001389994635 | 622 | 0.0008326432435 | 622 | 0.001572075184
621 | 0.05442616716 | 621 | 0.001177828293 | 621 | 0.0007098034839 | 621 | 0.001414587954
620 | 0.05440017208 | 620 | 0.001279978198 | 620 | 0.0008833763422 | 620 | 0.001577634946
619 | 0.05451531708 | 619 | 0.001219645841 | 619 | 0.0006623572554 | 619 | 0.001514144009
618 | 0.05452890694 | 618 | 0.001294517308 | 618 | 0.0007518871571 | 618 | 0.001453155768
617 | 0.05450263992 | 617 | 0.001395733794 | 617 | 0.0008146961918 | 617 | 0.001654023305
616 | 0.0546432063 | 616 | 0.001264401013 | 616 | 0.0008019105881 | 616 | 0.001493493328
615 | 0.05460847914 | 615 | 0.001352081657 | 615 | 0.000804192794 | 615 | 0.001667743549
614 | 0.05472327024 | 614 | 0.001270320266 | 614 | 0.0007969054277 | 614 | 0.001513078925
613 | 0.05468791723 | 613 | 0.001439805957 | 613 | 0.0008401906234 | 613 | 0.001581609948
612 | 0.05473099276 | 612 | 0.00147292146 | 612 | 0.0008463115664 | 612 | 0.001618061913
611 | 0.05478505045 | 611 | 0.001323934644 | 611 | 0.0008176786359 | 611 | 0.00158836483
610 | 0.0547249727 | 610 | 0.001507546054 | 610 | 0.0009473199025 | 610 | 0.001713792328
609 | 0.05498111621 | 609 | 0.001240049838 | 609 | 0.0007555434131 | 609 | 0.001511728158
608 | 0.05491349101 | 608 | 0.001416613697 | 608 | 0.0008692918927 | 608 | 0.001641083159
607 | 0.05499095842 | 607 | 0.001409653574 | 607 | 0.0008790446445 | 607 | 0.001599484822
606 | 0.05501031876 | 606 | 0.001389085781 | 606 | 0.0009869099595 | 606 | 0.001677748049
605 | 0.05513441563 | 605 | 0.001436819206 | 605 | 0.000801858725 | 605 | 0.001663325937
604 | 0.05523553118 | 604 | 0.00126260973 | 604 | 0.0007158447988 | 604 | 0.001654205262
603 | 0.0551555194 | 603 | 0.001552330912 | 603 | 0.000983692822 | 603 | 0.0017655642
602 | 0.05519422889 | 602 | 0.001478687744 | 602 | 0.000885918329 | 602 | 0.001711973222
601 | 0.0552746281 | 601 | 0.001399733126 | 601 | 0.000850098324 | 601 | 0.001736376784
600 | 0.05533402041 | 600 | 0.001363143558 | 600 | 0.0007971907035 | 600 | 0.001639446127
599 | 0.05536812916 | 599 | 0.001344187884 | 599 | 0.0008519917028 | 599 | 0.001663377974
598 | 0.05539753661 | 598 | 0.001384437317 | 598 | 0.0008689028327 | 598 | 0.001685803873
597 | 0.05552580208 | 597 | 0.001329802792 | 597 | 0.0007885548985 | 597 | 0.001622738782
596 | 0.05557272211 | 596 | 0.001461570966 | 596 | 0.0007676015375 | 596 | 0.001669068704
595 | 0.0556923002 | 595 | 0.001279952237 | 595 | 0.0008476602379 | 595 | 0.001636432018
594 | 0.05569736287 | 594 | 0.001334320754 | 594 | 0.0008247070364 | 594 | 0.001637133537
593 | 0.05580899864 | 593 | 0.001326557132 | 593 | 0.0007869729889 | 593 | 0.001707269344
592 | 0.05597772822 | 592 | 0.001217179699 | 592 | 0.0006456356496 | 592 | 0.001562047051
591 | 0.05599524826 | 591 | 0.001331724226 | 591 | 0.0008080051048 | 591 | 0.001550564426
590 | 0.05608366057 | 590 | 0.001214428106 | 590 | 0.000746078731 | 590 | 0.001653087907
589 | 0.05604001135 | 589 | 0.001383164898 | 589 | 0.0007828237722 | 589 | 0.001739703468
588 | 0.05621599033 | 588 | 0.001228549751 | 588 | 0.0007034511073 | 588 | 0.001629754319
587 | 0.05630347505 | 587 | 0.001202149899 | 587 | 0.0005654327106 | 587 | 0.001510403468
586 | 0.05626489967 | 586 | 0.00133203587 | 586 | 0.0006834351807 | 586 | 0.00158789719
585 | 0.05627276748 | 585 | 0.001334450673 | 585 | 0.0007442376227 | 585 | 0.00159091095
584 | 0.05629681423 | 584 | 0.001355846878 | 584 | 0.0008080569678 | 584 | 0.001701733912
583 | 0.05643389374 | 583 | 0.001171027776 | 583 | 0.0005572680966 | 583 | 0.001587169711
582 | 0.05637927726 | 582 | 0.001446584705 | 582 | 0.0008287010714 | 582 | 0.001683439012
581 | 0.05642968044 | 581 | 0.001393059036 | 581 | 0.0007333211252 | 581 | 0.001670549973
580 | 0.05658089742 | 580 | 0.001134587219 | 580 | 0.0006289406447 | 580 | 0.001517417026
579 | 0.05647283792 | 579 | 0.001362780109 | 579 | 0.0008042706177 | 579 | 0.00172387599
578 | 0.05648613349 | 578 | 0.00128556008 | 578 | 0.0007923411322 | 578 | 0.001713974285
577 | 0.05657821521 | 577 | 0.001263674116 | 577 | 0.0006888539065 | 577 | 0.001643915428
576 | 0.05655866489 | 576 | 0.00132873829 | 576 | 0.0008067602757 | 576 | 0.001662650378
575 | 0.05655837059 | 575 | 0.001348186634 | 575 | 0.0007202527486 | 575 | 0.00173104892
574 | 0.05661221594 | 574 | 0.001229925547 | 574 | 0.0006978507154 | 574 | 0.00165272411
573 | 0.05670411512 | 573 | 0.001138973399 | 573 | 0.0006553833955 | 573 | 0.001673226478
572 | 0.05672556162 | 572 | 0.001272189547 | 572 | 0.000716622686 | 572 | 0.001730529126
571 | 0.05667479709 | 571 | 0.001279874356 | 571 | 0.0007526651025 | 571 | 0.001670082216
570 | 0.05676166713 | 570 | 0.00129703572 | 570 | 0.0005408615689 | 570 | 0.001595795387
569 | 0.0566768609 | 569 | 0.001180008519 | 569 | 0.0005869466113 | 569 | 0.001656855689
568 | 0.05680429563 | 568 | 0.001170119271 | 568 | 0.000634047552 | 568 | 0.001550928107
567 | 0.05685802549 | 567 | 0.001054838882 | 567 | 0.0004681411083 | 567 | 0.001543498249
566 | 0.0568196103 | 566 | 0.001073392807 | 566 | 0.0005614670226 | 566 | 0.001615385758
565 | 0.05682323873 | 565 | 0.001203473774 | 565 | 0.0005502699642 | 565 | 0.001625519013
564 | 0.05692843348 | 564 | 0.001052295906 | 564 | 0.0004860220361 | 564 | 0.001569035579
563 | 0.05695785955 | 563 | 0.001102717244 | 563 | 0.0004498980998 | 563 | 0.001545576612
562 | 0.05689659342 | 562 | 0.001119300839 | 562 | 0.0005362481461 | 562 | 0.001653529587
561 | 0.05695933476 | 561 | 0.00114888791 | 561 | 0.0005712906132 | 561 | 0.001619075309
560 | 0.05695154145 | 560 | 0.001078972011 | 560 | 0.0006847315235 | 560 | 0.001642200397
559 | 0.05699301139 | 559 | 0.001146577997 | 559 | 0.0004873437283 | 559 | 0.001658856519
558 | 0.0569620207 | 558 | 0.001176764024 | 558 | 0.0005846137065 | 558 | 0.001731230877
557 | 0.05704484507 | 557 | 0.001084006508 | 557 | 0.000597055885 | 557 | 0.001615229878
556 | 0.05710069835 | 556 | 0.001076610642 | 556 | 0.0005552204675 | 556 | 0.001669120742
555 | 0.05721839517 | 555 | 0.001027541468 | 555 | 0.0004429017135 | 555 | 0.00156212505
554 | 0.05707465857 | 554 | 0.001268892316 | 554 | 0.0005933750654 | 554 | 0.001792154158
553 | 0.05717017129 | 553 | 0.001117484062 | 553 | 0.0005709277466 | 553 | 0.001642538235
552 | 0.05722663552 | 552 | 0.001087717479 | 552 | 0.0004865921801 | 552 | 0.001604343299
551 | 0.05726431683 | 551 | 0.001131550642 | 551 | 0.0004796988505 | 551 | 0.001617360394
550 | 0.05738309398 | 550 | 0.000959487108 | 550 | 0.0003925568599 | 550 | 0.001566411578
549 | 0.0572268106 | 549 | 0.001211858238 | 549 | 0.0006643535453 | 549 | 0.001800420112
548 | 0.05731263757 | 548 | 0.001147382543 | 548 | 0.0005635924172 | 548 | 0.001674941508
547 | 0.05725548789 | 547 | 0.001218529535 | 547 | 0.0006116240984 | 547 | 0.001766161993
546 | 0.0574157685 | 546 | 0.0009624705999 | 546 | 0.0004702919687 | 546 | 0.001596912625
545 | 0.05737139285 | 545 | 0.001092648134 | 545 | 0.0004854519211 | 545 | 0.001652048551
544 | 0.05730634928 | 544 | 0.001285352395 | 544 | 0.0005689319223 | 544 | 0.001764576533
543 | 0.05738008022 | 543 | 0.001111774589 | 543 | 0.000563255453 | 543 | 0.001779001905
542 | 0.05747403204 | 542 | 0.001261545229 | 542 | 0.0005099681439 | 542 | 0.001624661614
541 | 0.05740394816 | 541 | 0.001194855897 | 541 | 0.0006998212193 | 541 | 0.001715273713
540 | 0.05746632069 | 540 | 0.001230185153 | 540 | 0.0005622187164 | 540 | 0.001701993868
539 | 0.05751877278 | 539 | 0.001221618615 | 539 | 0.0005846914719 | 539 | 0.001745707239
538 | 0.05755379423 | 538 | 0.001133782673 | 538 | 0.0006012811209 | 538 | 0.001837202464
537 | 0.05749486759 | 537 | 0.001286754385 | 537 | 0.0007353954716 | 537 | 0.001887688995
536 | 0.05768086389 | 536 | 0.001085874857 | 536 | 0.0005989481579 | 536 | 0.001684296643
535 | 0.05766445771 | 535 | 0.001163474633 | 535 | 0.0005314274458 | 535 | 0.001852202229
534 | 0.05764941126 | 534 | 0.001205368666 | 534 | 0.0006573018618 | 534 | 0.001838060329
533 | 0.0575200133 | 533 | 0.00133644999 | 533 | 0.0008004064439 | 533 | 0.002028624993
532 | 0.05765363947 | 532 | 0.001233611838 | 532 | 0.0006560574402 | 532 | 0.001889404957
531 | 0.05775820836 | 531 | 0.00116331887 | 531 | 0.0006154606235 | 531 | 0.001794779557
530 | 0.0576688014 | 530 | 0.00129379041 | 530 | 0.0006713794428 | 530 | 0.002001266228
529 | 0.0577763021 | 529 | 0.001196750789 | 529 | 0.0006319995737 | 529 | 0.001915820525
528 | 0.05787070096 | 528 | 0.001160152373 | 528 | 0.0005945933517 | 528 | 0.001867956482
527 | 0.05781773105 | 527 | 0.00126032508 | 527 | 0.0006222005468 | 527 | 0.001860703225
526 | 0.05796046928 | 526 | 0.001155013219 | 526 | 0.0005577605916 | 526 | 0.001747448579
525 | 0.05787368491 | 525 | 0.001350367907 | 525 | 0.0007336841081 | 525 | 0.001913532498
524 | 0.05788211524 | 524 | 0.001256301068 | 524 | 0.0007562176324 | 524 | 0.001975469524
523 | 0.05794976279 | 523 | 0.001253679045 | 523 | 0.000764541619 | 523 | 0.002056635683
522 | 0.05799132586 | 522 | 0.001206718502 | 522 | 0.00064789108 | 522 | 0.001997443615
521 | 0.05806683004 | 521 | 0.00128696207 | 521 | 0.0006887502386 | 521 | 0.00188321725
520 | 0.05793453008 | 520 | 0.001326505211 | 520 | 0.0007479456835 | 520 | 0.002121714642
519 | 0.05811781436 | 519 | 0.001218944904 | 519 | 0.0006241447991 | 519 | 0.001920474693
518 | 0.0580855906 | 518 | 0.001310848515 | 518 | 0.0006799350958 | 518 | 0.002057259902
517 | 0.05805534869 | 517 | 0.001302228542 | 517 | 0.0008168228087 | 517 | 0.002067221329
516 | 0.05811630562 | 516 | 0.001391396974 | 516 | 0.0008032072801 | 516 | 0.002122781239
515 | 0.05817342177 | 515 | 0.001333827502 | 515 | 0.0006777054514 | 515 | 0.002057675971
514 | 0.0582983382 | 514 | 0.001260143355 | 514 | 0.0006682164967 | 514 | 0.001890340936
513 | 0.05828258768 | 513 | 0.001264426974 | 513 | 0.0006962431944 | 513 | 0.002066779183
512 | 0.05830390379 | 512 | 0.001236804877 | 512 | 0.0007307021879 | 512 | 0.002086598892
511 | 0.05835355446 | 511 | 0.001352445222 | 511 | 0.0007382996264 | 511 | 0.00202898914
510 | 0.05830917507 | 510 | 0.00127496745 | 510 | 0.0007375736022 | 510 | 0.002132379916
509 | 0.05837863311 | 509 | 0.001319936127 | 509 | 0.0007601073012 | 509 | 0.002075544558
508 | 0.05845328793 | 508 | 0.00125596358 | 508 | 0.0007007805398 | 508 | 0.002122573089
507 | 0.05855636299 | 507 | 0.00117769849 | 507 | 0.0005464858259 | 507 | 0.002044645604
506 | 0.05846853927 | 506 | 0.001278290641 | 506 | 0.0008138403064 | 506 | 0.002121870639
505 | 0.05848731846 | 505 | 0.001243788167 | 505 | 0.0008124657907 | 505 | 0.002185008256
504 | 0.0585219413 | 504 | 0.001411731238 | 504 | 0.0007355770213 | 504 | 0.002141562756
503 | 0.05860325694 | 503 | 0.001274370356 | 503 | 0.0006963728229 | 503 | 0.002086468739
502 | 0.05867833272 | 502 | 0.001240776735 | 502 | 0.0005502181593 | 502 | 0.002081136685
501 | 0.05855254084 | 501 | 0.001462090411 | 501 | 0.0008051004843 | 501 | 0.002297544386
500 | 0.05865629017 | 500 | 0.001351899933 | 500 | 0.0008159669815 | 500 | 0.002178660361
499 | 0.05862402543 | 499 | 0.001456662081 | 499 | 0.0008984210435 | 499 | 0.002220522147
498 | 0.05882618576 | 498 | 0.001282937825 | 498 | 0.0007696760586 | 498 | 0.002127437387
497 | 0.05883958563 | 497 | 0.001325700316 | 497 | 0.0006532575353 | 497 | 0.002093725838
496 | 0.05876445025 | 496 | 0.001393007115 | 496 | 0.000822865637 | 496 | 0.002311284887
495 | 0.05885431543 | 495 | 0.001333957305 | 495 | 0.0008203758625 | 495 | 0.00225936994
494 | 0.0589171946 | 494 | 0.001377451816 | 494 | 0.0007637636736 | 494 | 0.002206394449
493 | 0.05894583464 | 493 | 0.001272345311 | 493 | 0.0007963867392 | 493 | 0.00226506847
492 | 0.0588792786 | 492 | 0.001378750312 | 492 | 0.0008810418658 | 492 | 0.002328825416
491 | 0.05896291137 | 491 | 0.001340890187 | 491 | 0.0007969831931 | 491 | 0.00233343197
490 | 0.05904849246 | 490 | 0.00134860212 | 490 | 0.0007634265348 | 490 | 0.002236081753
489 | 0.05904804543 | 489 | 0.001361767296 | 489 | 0.0007952715969 | 489 | 0.002329866402
488 | 0.05909374729 | 488 | 0.001411237754 | 488 | 0.0008669056115 | 488 | 0.00231867563
487 | 0.05908648297 | 487 | 0.001472739619 | 487 | 0.0008490867913 | 487 | 0.002359093633
486 | 0.0591525957 | 486 | 0.00126341451 | 486 | 0.0008065009024 | 486 | 0.002325468231
485 | 0.05921308324 | 485 | 0.001430923701 | 485 | 0.0008118433761 | 485 | 0.002254321706
484 | 0.05924907327 | 484 | 0.001301839016 | 484 | 0.0008275858709 | 484 | 0.002382779028
483 | 0.05938509852 | 483 | 0.001305292244 | 483 | 0.0006646646652 | 483 | 0.002171271713
482 | 0.05919561163 | 482 | 0.001479518833 | 482 | 0.0009420276619 | 482 | 0.002442700323
481 | 0.05930607021 | 481 | 0.001354600419 | 481 | 0.0008043743437 | 481 | 0.002359145787
480 | 0.05941617489 | 480 | 0.001324635698 | 480 | 0.0007068736013 | 480 | 0.002359171864
479 | 0.05939237028 | 479 | 0.001277849195 | 479 | 0.0008270152612 | 479 | 0.002421302721
478 | 0.05938975886 | 478 | 0.001511000912 | 478 | 0.0008831169689 | 478 | 0.002465869533
477 | 0.05941044539 | 477 | 0.001428560237 | 477 | 0.000915100507 | 477 | 0.002474043984
476 | 0.05948269367 | 476 | 0.001368596801 | 476 | 0.0007505906397 | 476 | 0.002482661279
475 | 0.05952790752 | 475 | 0.001380619942 | 475 | 0.0007415149594 | 475 | 0.002452488523
474 | 0.05948020145 | 474 | 0.001401602989 | 474 | 0.0009388367762 | 474 | 0.002595118247
473 | 0.05959711969 | 473 | 0.001471388969 | 473 | 0.0008323320653 | 473 | 0.002468472812
472 | 0.05954043567 | 472 | 0.001469466952 | 472 | 0.0009733669576 | 472 | 0.002513773507
471 | 0.05962125957 | 471 | 0.001440481283 | 471 | 0.0008415651973 | 471 | 0.002438118681
470 | 0.0595559366 | 470 | 0.001523209852 | 470 | 0.0008913136553 | 470 | 0.002597514074
469 | 0.05965873599 | 469 | 0.001410744386 | 469 | 0.000878448016 | 469 | 0.0025943371
468 | 0.05973922461 | 468 | 0.001434715465 | 468 | 0.0008532885113 | 468 | 0.002587983152
467 | 0.05966915935 | 467 | 0.001476479927 | 467 | 0.0009774401551 | 467 | 0.002586186398
466 | 0.05980641767 | 466 | 0.001303656492 | 466 | 0.0008775142487 | 466 | 0.002480057767
465 | 0.05977582186 | 465 | 0.001341850962 | 465 | 0.0008033369668 | 465 | 0.002662231447
464 | 0.05981476605 | 464 | 0.001402563881 | 464 | 0.0008333694423 | 464 | 0.002637202851
463 | 0.05983137339 | 463 | 0.001487311209 | 463 | 0.001019705436 | 463 | 0.00266741449
462 | 0.05985318124 | 462 | 0.001374179847 | 462 | 0.0009548433009 | 462 | 0.002573765116
461 | 0.05990443751 | 461 | 0.001477414975 | 461 | 0.0007613779744 | 461 | 0.002672102768
460 | 0.05986354873 | 460 | 0.001476505888 | 460 | 0.0008579053101 | 460 | 0.00273315818
459 | 0.05999777839 | 459 | 0.001375452266 | 459 | 0.0008515766822 | 459 | 0.002573114121
458 | 0.05999875814 | 458 | 0.00145559723 | 458 | 0.0008753613802 | 458 | 0.002621733118
457 | 0.05999914557 | 457 | 0.001526379026 | 457 | 0.0008867743309 | 457 | 0.002698565833
456 | 0.06012877822 | 456 | 0.001360624796 | 456 | 0.000872067234 | 456 | 0.002626889618
455 | 0.06010996178 | 455 | 0.001366960816 | 455 | 0.0008243179764 | 455 | 0.00269273133
454 | 0.06019071117 | 454 | 0.001461051521 | 454 | 0.0009301203536 | 454 | 0.002778304042
453 | 0.06000012532 | 453 | 0.001611202606 | 453 | 0.001101601403 | 453 | 0.002954139141
452 | 0.06022095308 | 452 | 0.001505831606 | 452 | 0.0009160343907 | 452 | 0.002845810261
451 | 0.06016980857 | 451 | 0.001516066259 | 451 | 0.0009719399968 | 451 | 0.002804252785
450 | 0.06022910029 | 450 | 0.001450558542 | 450 | 0.0009890893707 | 450 | 0.002829421312
449 | 0.06040856615 | 449 | 0.001329828752 | 449 | 0.0007919521304 | 449 | 0.002669706475
448 | 0.06032676622 | 448 | 0.001371816732 | 448 | 0.0008652455872 | 448 | 0.002917079721
447 | 0.06040868536 | 447 | 0.001505182241 | 447 | 0.0008720412734 | 447 | 0.002787187928
446 | 0.06031781435 | 446 | 0.001469856594 | 446 | 0.001021495787 | 446 | 0.00287551526
445 | 0.06040660292 | 445 | 0.001460428233 | 445 | 0.0009979625465 | 445 | 0.002894564066
444 | 0.06053026021 | 444 | 0.001473674667 | 444 | 0.0008696549921 | 444 | 0.002761474811
443 | 0.06048907712 | 443 | 0.001393266721 | 443 | 0.0008834282053 | 443 | 0.002900505671
442 | 0.06068651378 | 442 | 0.00139482494 | 442 | 0.0007551804301 | 442 | 0.00276884716
441 | 0.06062525511 | 441 | 0.001403187052 | 441 | 0.0008537294343 | 441 | 0.002944444073
440 | 0.06056213006 | 440 | 0.00154492713 | 440 | 0.0009498622385 | 440 | 0.002973817056
439 | 0.06062183157 | 439 | 0.001401447109 | 439 | 0.0008082125569 | 439 | 0.002979655284
438 | 0.06061135605 | 438 | 0.001409290009 | 438 | 0.0008982135332 | 438 | 0.003037964692
437 | 0.06069499627 | 437 | 0.001491986681 | 437 | 0.0008722228813 | 437 | 0.003038642462
436 | 0.06070267782 | 436 | 0.001453649253 | 436 | 0.0009064364713 | 436 | 0.002989090746
435 | 0.06084761769 | 435 | 0.00138326874 | 435 | 0.0008763211081 | 435 | 0.002968082903
434 | 0.06067918986 | 434 | 0.001529626199 | 434 | 0.0009514188278 | 434 | 0.003167670919
433 | 0.06075412035 | 433 | 0.001481492887 | 433 | 0.0009320919053 | 433 | 0.003111012513
432 | 0.06082189083 | 432 | 0.001546745538 | 432 | 0.0008421876701 | 432 | 0.003002331825
431 | 0.06083674729 | 431 | 0.001437078929 | 431 | 0.001013815636 | 431 | 0.003052589018
430 | 0.06084380671 | 430 | 0.001420275541 | 430 | 0.0009545319481 | 430 | 0.003103790572
429 | 0.06086739153 | 429 | 0.001505416003 | 429 | 0.0009704352706 | 429 | 0.003193694865
428 | 0.06101840362 | 428 | 0.0013977075 | 428 | 0.0007933265879 | 428 | 0.002999907592
427 | 0.0609713383 | 427 | 0.001412977814 | 427 | 0.0007497089682 | 427 | 0.003005616134
426 | 0.0608862415 | 426 | 0.001511390554 | 426 | 0.0009761429392 | 426 | 0.003227361711
425 | 0.06096049398 | 425 | 0.001463467022 | 425 | 0.0009578785975 | 425 | 0.003242670326
424 | 0.06105689704 | 424 | 0.001343149226 | 424 | 0.0009240241488 | 424 | 0.003153068945
423 | 0.06101709232 | 423 | 0.001487467089 | 423 | 0.0008994586533 | 423 | 0.003254954237
422 | 0.06110796705 | 422 | 0.001211105497 | 422 | 0.0007035029703 | 422 | 0.003152156249
421 | 0.06099752337 | 421 | 0.00152518414 | 421 | 0.0009516782593 | 421 | 0.003240349237
420 | 0.06100961566 | 420 | 0.001430638018 | 420 | 0.0009208334377 | 420 | 0.003271437483
419 | 0.06105352938 | 419 | 0.001407030621 | 419 | 0.0008250182727 | 419 | 0.003241262166
418 | 0.06113263965 | 418 | 0.001300930278 | 418 | 0.0008499167743 | 418 | 0.003106971504
417 | 0.06111213565 | 417 | 0.001344577293 | 417 | 0.0007204342401 | 417 | 0.003227596404
416 | 0.06117865071 | 416 | 0.001427729148 | 416 | 0.0008105207235 | 416 | 0.003110647667
415 | 0.06102400646 | 415 | 0.001474064309 | 415 | 0.000918861886 | 415 | 0.00331290951
414 | 0.06108731776 | 414 | 0.001337384805 | 414 | 0.0008262371994 | 414 | 0.003357619978
413 | 0.0611085929 | 413 | 0.00141832768 | 413 | 0.0007990838494 | 413 | 0.003321386874
412 | 0.0610903576 | 412 | 0.001320741023 | 412 | 0.0008558822447 | 412 | 0.003419085173
411 | 0.06110388413 | 411 | 0.001516715623 | 411 | 0.0008170302608 | 411 | 0.003294129157
410 | 0.06101480126 | 410 | 0.001539133955 | 410 | 0.0009857943514 | 410 | 0.003524034051
409 | 0.06108988076 | 409 | 0.001472843578 | 409 | 0.0007987726131 | 409 | 0.003428608179
408 | 0.06100198999 | 408 | 0.001435442711 | 408 | 0.0009979885072 | 408 | 0.003609405365
407 | 0.06102507934 | 407 | 0.001461596927 | 407 | 0.0008948673494 | 407 | 0.003493658267
406 | 0.06100559607 | 406 | 0.001473882468 | 406 | 0.000877669896 | 406 | 0.003557047807
405 | 0.06098244712 | 405 | 0.001446091221 | 405 | 0.0008464152925 | 405 | 0.003553759307
404 | 0.06106294319 | 404 | 0.00145661016 | 404 | 0.0008608621429 | 404 | 0.003481367603
403 | 0.06095977873 | 403 | 0.001519209472 | 403 | 0.0009347898304 | 403 | 0.00371844694
402 | 0.06107629091 | 402 | 0.001342889504 | 402 | 0.0007454563747 | 402 | 0.003501382424
401 | 0.06107569486 | 401 | 0.001347771264 | 401 | 0.0008988620248 | 401 | 0.003584504593
400 | 0.06103482097 | 400 | 0.001404745271 | 400 | 0.0007988244761 | 400 | 0.003697665175
399 | 0.06105230749 | 399 | 0.001359196613 | 399 | 0.0008363780216 | 399 | 0.003632558277
398 | 0.06088668853 | 398 | 0.001359196613 | 398 | 0.000993499998 | 398 | 0.003848043038
397 | 0.06099624187 | 397 | 0.001413964666 | 397 | 0.0008442366379 | 397 | 0.003718368709
396 | 0.06087305024 | 396 | 0.001472609816 | 396 | 0.0009271630552 | 396 | 0.003791844472
395 | 0.06085944176 | 395 | 0.001437390572 | 395 | 0.0009538315353 | 395 | 0.003869223874
394 | 0.06092638895 | 394 | 0.00135779439 | 394 | 0.0007975537446 | 394 | 0.003797563026
393 | 0.06076212972 | 393 | 0.001491389237 | 393 | 0.0009749236051 | 393 | 0.003935280256
392 | 0.06076338142 | 392 | 0.001504636719 | 392 | 0.0009730296442 | 392 | 0.003895446891
391 | 0.06068558991 | 391 | 0.001451441552 | 391 | 0.001016747556 | 391 | 0.004038734362
390 | 0.06073872745 | 390 | 0.001508792862 | 390 | 0.0009036867996 | 390 | 0.004143101163
389 | 0.06080342829 | 389 | 0.001394149731 | 389 | 0.0009598762263 | 389 | 0.00399510283
388 | 0.06071988493 | 388 | 0.001493025688 | 388 | 0.001003229525 | 388 | 0.004055195022
387 | 0.0606866926 | 387 | 0.001493830932 | 387 | 0.0009573856951 | 387 | 0.004102464765
386 | 0.06067671999 | 386 | 0.0015162481 | 386 | 0.001061352086 | 386 | 0.004195764661
385 | 0.06078166142 | 385 | 0.001534613897 | 385 | 0.0009846268222 | 385 | 0.00422171969
384 | 0.06074617058 | 384 | 0.001382983057 | 384 | 0.001004552818 | 384 | 0.004288248252
383 | 0.06068802997 | 383 | 0.001669874298 | 383 | 0.001119093155 | 383 | 0.004441760015
382 | 0.06077788025 | 382 | 0.001495934906 | 382 | 0.0009879218414 | 382 | 0.004397957586
381 | 0.06071512029 | 381 | 0.001614970039 | 381 | 0.001133860555 | 381 | 0.004582899623
380 | 0.06102975458 | 380 | 0.001362052979 | 380 | 0.0008989917114 | 380 | 0.004448742606
379 | 0.06083386019 | 379 | 0.001598003786 | 379 | 0.001143645146 | 379 | 0.004542875569
378 | 0.06090473756 | 378 | 0.001607383252 | 378 | 0.00116677105 | 378 | 0.004727225285
377 | 0.06088865548 | 377 | 0.001694951206 | 377 | 0.0011637602 | 377 | 0.004784068558
376 | 0.06096767262 | 376 | 0.001598445466 | 376 | 0.001213856973 | 376 | 0.004992662929
375 | 0.06117161736 | 375 | 0.00160301826 | 375 | 0.001211416908 | 375 | 0.004876127932
374 | 0.06114473566 | 374 | 0.001588286948 | 374 | 0.001270631794 | 374 | 0.005037546623
373 | 0.06119510159 | 373 | 0.001702617505 | 373 | 0.001388540375 | 373 | 0.005074996967
372 | 0.0612590909 | 372 | 0.00170443661 | 372 | 0.001366908895 | 372 | 0.005177517887
371 | 0.06140967458 | 371 | 0.001676682616 | 371 | 0.001199839753 | 371 | 0.005225459579
370 | 0.0614903681 | 370 | 0.001649138285 | 370 | 0.001312302542 | 370 | 0.005290203262
369 | 0.06150041893 | 369 | 0.001714260201 | 369 | 0.001330581727 | 369 | 0.005500456318
368 | 0.06143877655 | 368 | 0.001892992761 | 368 | 0.001515183016 | 368 | 0.005709158722
367 | 0.06153024361 | 367 | 0.001888702973 | 367 | 0.001570308581 | 367 | 0.005831689574
366 | 0.06158294901 | 366 | 0.001955732936 | 366 | 0.00161489204 | 366 | 0.006086042151
365 | 0.06175516173 | 365 | 0.001681230264 | 365 | 0.001672316925 | 365 | 0.006091555115
364 | 0.06164133176 | 364 | 0.002093205694 | 364 | 0.00177861203 | 364 | 0.006460914854
363 | 0.06175548956 | 363 | 0.001978382003 | 363 | 0.001914364519 | 363 | 0.006525395904
362 | 0.06174662709 | 362 | 0.002150771907 | 362 | 0.00202932721 | 362 | 0.006766824983
361 | 0.06194547191 | 361 | 0.001988133648 | 361 | 0.002056193538 | 361 | 0.006889970042
360 | 0.06203346327 | 360 | 0.001997833606 | 360 | 0.002096821088 | 360 | 0.007074292749
359 | 0.06201685965 | 359 | 0.002215448534 | 359 | 0.002387229819 | 359 | 0.007489521988
358 | 0.06216349453 | 358 | 0.002005479299 | 358 | 0.002234754618 | 358 | 0.007678315043
357 | 0.06208831817 | 357 | 0.002339834115 | 357 | 0.002572957892 | 357 | 0.008113059215
356 | 0.06221720204 | 356 | 0.002392461523 | 356 | 0.002576785861 | 356 | 0.008310355246
355 | 0.06236695498 | 355 | 0.002331662225 | 355 | 0.002733444795 | 355 | 0.008635500446
354 | 0.06221866608 | 354 | 0.002553011989 | 354 | 0.003060800722 | 354 | 0.009133166634
353 | 0.06235096604 | 353 | 0.002559313318 | 353 | 0.003174502635 | 353 | 0.009516632184
352 | 0.0622485131 | 352 | 0.002787005622 | 352 | 0.003448490053 | 352 | 0.01015101187
351 | 0.06244752556 | 351 | 0.002654313808 | 351 | 0.003617810085 | 351 | 0.01046987437
350 | 0.06230028719 | 350 | 0.00295367022 | 350 | 0.003927548416 | 350 | 0.01116540469
349 | 0.05650128797 | 349 | 0.002725135069 | 349 | 0.004087361041 | 349 | 0.01187160052
348 | 0.05613909662 | 348 | 0.003424668452 | 348 | 0.004498304334 | 348 | 0.01269692834
347 | 0.05580143258 | 347 | 0.003621986602 | 347 | 0.005551789887 | 347 | 0.01395887788
346 | 0.05572632328 | 346 | 0.004286366049 | 346 | 0.005654659122 | 346 | 0.01492337789
345 | 0.05584697053 | 345 | 0.004113335628 | 345 | 0.006005484611 | 345 | 0.01612132415
344 | 0.05571546033 | 344 | 0.004487607162 | 344 | 0.006767088082 | 344 | 0.01727867499
343 | 0.0558321923 | 343 | 0.004671435803 | 343 | 0.007508115843 | 343 | 0.01871931553
342 | 0.0557667613 | 342 | 0.005022017285 | 342 | 0.00838228967 | 342 | 0.02053990401
341 | 0.05543062091 | 341 | 0.006015563384 | 341 | 0.009620948695 | 341 | 0.0227233395
340 | 0.05560261384 | 340 | 0.006304218899 | 340 | 0.01054975297 | 340 | 0.02502808534
339 | 0.05533652008 | 339 | 0.006934077013 | 339 | 0.0119519243 | 339 | 0.0274714902
338 | 0.05523635074 | 338 | 0.007638268173 | 338 | 0.0133762816 | 338 | 0.0307510253
337 | 0.0553647764 | 337 | 0.00824112352 | 337 | 0.01514338795 | 337 | 0.0334549062
336 | 0.05538006872 | 336 | 0.009287845343 | 336 | 0.0170580931 | 336 | 0.03770282492
335 | 0.0550353229 | 335 | 0.01070836 | 335 | 0.01970645785 | 335 | 0.04238146544
334 | 0.05542135611 | 334 | 0.01140544191 | 334 | 0.02190086246 | 334 | 0.04732115194
333 | 0.05521900952 | 333 | 0.01317000017 | 333 | 0.02483507991 | 333 | 0.05300511047
332 | 0.05516659841 | 332 | 0.01478007063 | 332 | 0.0282051973 | 332 | 0.05992235243
331 | 0.05497670919 | 331 | 0.01680487581 | 331 | 0.03210441768 | 331 | 0.0674629733
330 | 0.05525925383 | 330 | 0.01827912033 | 330 | 0.03630235419 | 330 | 0.0753288269
329 | 0.05499557033 | 329 | 0.02085633203 | 329 | 0.04123460874 | 329 | 0.08509460092
328 | 0.05496240035 | 328 | 0.02341198921 | 328 | 0.04661975801 | 328 | 0.09582486749
327 | 0.05498129129 | 327 | 0.02645453811 | 327 | 0.05257867649 | 327 | 0.1078327373
326 | 0.05488276482 | 326 | 0.02978068031 | 326 | 0.05979135633 | 326 | 0.121083498
325 | 0.05507349595 | 325 | 0.03283603117 | 325 | 0.06684366614 | 325 | 0.1355722845
324 | 0.05533813685 | 324 | 0.03671751544 | 324 | 0.07511264831 | 324 | 0.1516011059
323 | 0.05523303151 | 323 | 0.04140403494 | 323 | 0.08449533582 | 323 | 0.1702285707
322 | 0.05495684966 | 322 | 0.04656880721 | 322 | 0.09479796886 | 322 | 0.1904673874
321 | 0.05519763753 | 321 | 0.05160833895 | 321 | 0.1059742719 | 321 | 0.211865589
320 | 0.05531602353 | 320 | 0.05731187016 | 320 | 0.117963627 | 320 | 0.2351412773
319 | 0.05531046912 | 319 | 0.06382843852 | 319 | 0.1309659928 | 319 | 0.2606114149
318 | 0.05533719435 | 318 | 0.07013370842 | 318 | 0.1449095309 | 318 | 0.2879976034
317 | 0.0552472882 | 317 | 0.07735362649 | 317 | 0.1600274891 | 317 | 0.3172804713
316 | 0.05510026589 | 316 | 0.08496844023 | 316 | 0.1756744236 | 316 | 0.3479158878
315 | 0.0553582795 | 315 | 0.09257221967 | 315 | 0.1917252243 | 315 | 0.379390955
314 | 0.05511566624 | 314 | 0.1008429825 | 314 | 0.2086799294 | 314 | 0.4124184549
313 | 0.05534010753 | 313 | 0.1087066606 | 313 | 0.2256381363 | 313 | 0.44548738
312 | 0.05521036685 | 312 | 0.1169378161 | 312 | 0.2427782565 | 312 | 0.4798263907
311 | 0.05536019057 | 311 | 0.1250412613 | 311 | 0.2600886524 | 311 | 0.5132243037
310 | 0.05547391623 | 310 | 0.1330097914 | 310 | 0.276992172 | 310 | 0.5468791127
309 | 0.05537103862 | 309 | 0.1412738264 | 309 | 0.2936120033 | 309 | 0.579230547
308 | 0.05523150042 | 308 | 0.1489010155 | 308 | 0.3096099794 | 308 | 0.6112564206
307 | 0.05540103465 | 307 | 0.1563299596 | 307 | 0.3252730072 | 307 | 0.6412450075
306 | 0.05546065047 | 306 | 0.163169831 | 306 | 0.339828074 | 306 | 0.6700137854
305 | 0.05555233732 | 305 | 0.1694707274 | 305 | 0.353436023 | 305 | 0.6966121197
304 | 0.05562700704 | 304 | 0.1755691618 | 304 | 0.3661919832 | 304 | 0.7215423584
303 | 0.05579030886 | 303 | 0.1811876297 | 303 | 0.3776763976 | 303 | 0.7449989915
302 | 0.05562559515 | 302 | 0.1868713349 | 302 | 0.3892084658 | 302 | 0.7668767571
301 | 0.05579210073 | 301 | 0.1913309246 | 301 | 0.3991801739 | 301 | 0.7863858342
300 | 0.05596191436 | 300 | 0.1957636774 | 300 | 0.4088250995 | 300 | 0.8048878908
299 | 0.05605671182 | 299 | 0.1998487413 | 299 | 0.4172903299 | 299 | 0.8215949535
298 | 0.05633164942 | 298 | 0.2032505423 | 298 | 0.4245248437 | 298 | 0.8359866142
297 | 0.05615665391 | 297 | 0.2067465782 | 297 | 0.4309163988 | 297 | 0.8490133286
296 | 0.05654038116 | 296 | 0.209083885 | 296 | 0.4363905191 | 296 | 0.8599530458
295 | 0.05697624758 | 295 | 0.2111725211 | 295 | 0.4407042861 | 295 | 0.8678757548
294 | 0.05697356164 | 294 | 0.2129116952 | 294 | 0.4444641769 | 294 | 0.8747293353
293 | 0.05728806555 | 293 | 0.2136995792 | 293 | 0.4462160468 | 293 | 0.8787999749
292 | 0.05769221857 | 292 | 0.2141050249 | 292 | 0.4468815625 | 292 | 0.8803667426
291 | 0.05800750852 | 291 | 0.2139765024 | 291 | 0.4465849102 | 291 | 0.8799794316
290 | 0.05822104588 | 290 | 0.2134109139 | 290 | 0.445183754 | 290 | 0.8774101138
289 | 0.0586620979 | 289 | 0.2121351808 | 289 | 0.4429650009 | 289 | 0.8722127676
288 | 0.05896261707 | 288 | 0.2105697542 | 288 | 0.4394994676 | 288 | 0.8653429151
287 | 0.05940219387 | 287 | 0.2081433535 | 287 | 0.4344089031 | 287 | 0.8563364744
286 | 0.05965140089 | 286 | 0.2052158266 | 286 | 0.4284454882 | 286 | 0.8446912169
285 | 0.05983797088 | 285 | 0.2020841539 | 285 | 0.4219276309 | 285 | 0.8317373395
284 | 0.06017929316 | 284 | 0.1985218525 | 284 | 0.4138534665 | 284 | 0.8165157437
283 | 0.06032123417 | 283 | 0.1941757053 | 283 | 0.4051636159 | 283 | 0.7992660403
282 | 0.06069996953 | 282 | 0.1894815713 | 282 | 0.3956376612 | 282 | 0.780905664
281 | 0.06103020161 | 281 | 0.1848266572 | 281 | 0.3854832947 | 281 | 0.7607482076
280 | 0.06121158227 | 280 | 0.1799212843 | 280 | 0.3746796548 | 280 | 0.7400292158
279 | 0.06171040237 | 279 | 0.1741280705 | 279 | 0.3631346822 | 279 | 0.7177664638
278 | 0.06184009835 | 278 | 0.1688735336 | 278 | 0.3515067101 | 278 | 0.694935143
277 | 0.06242161244 | 277 | 0.1625813097 | 277 | 0.3389955163 | 277 | 0.6710376143
276 | 0.06260255724 | 276 | 0.1568603218 | 276 | 0.3266043365 | 276 | 0.6460573673
275 | 0.06292828918 | 275 | 0.150535658 | 275 | 0.3134713471 | 275 | 0.6208776236
274 | 0.06331403553 | 274 | 0.1439462304 | 274 | 0.3001916409 | 274 | 0.5948873162
273 | 0.06353283674 | 273 | 0.1380849481 | 273 | 0.2866421938 | 273 | 0.5687384009
272 | 0.06405641139 | 272 | 0.1310060024 | 272 | 0.2728654742 | 272 | 0.5422113538
271 | 0.06428612024 | 271 | 0.1252277493 | 271 | 0.2598240376 | 271 | 0.5158763528
270 | 0.06461017579 | 270 | 0.1185338274 | 270 | 0.2459954619 | 270 | 0.4895587564
269 | 0.06489854306 | 269 | 0.1122946143 | 269 | 0.232968688 | 269 | 0.4636818767
268 | 0.06533960253 | 268 | 0.1060026214 | 268 | 0.2197812796 | 268 | 0.4378047585
267 | 0.06571949273 | 267 | 0.09989672154 | 267 | 0.2066340894 | 267 | 0.4125843644
266 | 0.06624604017 | 266 | 0.09387428313 | 266 | 0.1939142942 | 266 | 0.3877728879
265 | 0.06653217971 | 265 | 0.08837714046 | 265 | 0.1821219027 | 265 | 0.3642953336
264 | 0.06681793928 | 264 | 0.08302453905 | 264 | 0.1702156216 | 264 | 0.3412403464
263 | 0.06750993431 | 263 | 0.07725313306 | 263 | 0.1587942243 | 263 | 0.3185103238
262 | 0.06796585023 | 262 | 0.07209024578 | 262 | 0.1477378607 | 262 | 0.2972377539
261 | 0.06836458296 | 261 | 0.06738841534 | 261 | 0.1373725235 | 261 | 0.276858598
260 | 0.06884314865 | 260 | 0.06259705871 | 260 | 0.1273555011 | 260 | 0.2573129833
259 | 0.06951094419 | 259 | 0.05824283138 | 259 | 0.117718339 | 259 | 0.2389191985
258 | 0.06988386065 | 258 | 0.05419014394 | 258 | 0.109086819 | 258 | 0.2213966995
257 | 0.07062391192 | 257 | 0.05029596388 | 257 | 0.1004897058 | 257 | 0.2047768682
256 | 0.07119871676 | 256 | 0.04672213644 | 256 | 0.0927709192 | 256 | 0.1894702762
255 | 0.07188660651 | 255 | 0.04320723936 | 255 | 0.08530638367 | 255 | 0.1749285609
254 | 0.07262984663 | 254 | 0.0400910005 | 254 | 0.07847250998 | 254 | 0.1616553366
253 | 0.07338768244 | 253 | 0.0368979238 | 253 | 0.07204431295 | 253 | 0.1493757069
252 | 0.07441191375 | 252 | 0.03417606279 | 252 | 0.06572268158 | 252 | 0.1376379579
251 | 0.07519297302 | 251 | 0.0313713029 | 251 | 0.06033369526 | 251 | 0.1267482787
250 | 0.07601386309 | 250 | 0.02924412303 | 250 | 0.05545417964 | 250 | 0.1171413735
249 | 0.07676092535 | 249 | 0.02724994346 | 249 | 0.05072062463 | 249 | 0.1084642783
248 | 0.07788850367 | 248 | 0.02482740581 | 248 | 0.04628944024 | 248 | 0.1000728831
247 | 0.0787455067 | 247 | 0.02328529768 | 247 | 0.04278228804 | 247 | 0.09318964183
246 | 0.07969398052 | 246 | 0.02164023556 | 246 | 0.03954153508 | 246 | 0.08698473871
245 | 0.0808019191 | 245 | 0.02025722712 | 245 | 0.03671140224 | 245 | 0.08145933598
244 | 0.08160350472 | 244 | 0.0190464817 | 244 | 0.0343817547 | 244 | 0.07757914811
243 | 0.083017461 | 243 | 0.0176169686 | 243 | 0.03203396127 | 243 | 0.07310011238
242 | 0.08407407254 | 242 | 0.01719515212 | 242 | 0.03033694439 | 242 | 0.07020305097
241 | 0.08527727425 | 241 | 0.0161419306 | 241 | 0.02894244343 | 241 | 0.06785255671
240 | 0.08647683263 | 240 | 0.01598084345 | 240 | 0.02794550918 | 240 | 0.0658698827
239 | 0.08785204589 | 239 | 0.01534055267 | 239 | 0.02700881474 | 239 | 0.06455805898
238 | 0.08943798393 | 238 | 0.01472209115 | 238 | 0.02652114816 | 238 | 0.06390322745
237 | 0.09064202756 | 237 | 0.01514518354 | 237 | 0.02704528719 | 237 | 0.06501882523
236 | 0.09214641899 | 236 | 0.01541819423 | 236 | 0.02801072039 | 236 | 0.06749853492
235 | 0.09372708201 | 235 | 0.01676559262 | 235 | 0.03075024858 | 235 | 0.07271506637
234 | 0.09539850801 | 234 | 0.01876902021 | 234 | 0.0358774662 | 234 | 0.08246681094
233 | 0.09714255482 | 233 | 0.02277964167 | 233 | 0.04410105944 | 233 | 0.09904699773
232 | 0.0989235118 | 232 | 0.02906036191 | 232 | 0.05731627345 | 232 | 0.1249286234
231 | 0.1009031981 | 231 | 0.03765497357 | 231 | 0.0765818283 | 231 | 0.1619528383
230 | 0.1028912216 | 230 | 0.04939790443 | 230 | 0.1009331122 | 230 | 0.2097208053
229 | 0.1049027219 | 229 | 0.06215005368 | 229 | 0.128370136 | 229 | 0.2632856667
228 | 0.1071936712 | 228 | 0.07439593971 | 228 | 0.1544401497 | 228 | 0.3145139813
227 | 0.1095437929 | 227 | 0.08320440352 | 227 | 0.1740932465 | 227 | 0.353949517
226 | 0.112065874 | 226 | 0.08773141354 | 226 | 0.1848288327 | 226 | 0.3757013083
225 | 0.114746213 | 225 | 0.08913400024 | 225 | 0.1880622953 | 225 | 0.3819181621
224 | 0.1175410077 | 224 | 0.08828875422 | 224 | 0.1875620335 | 224 | 0.3814298511
223 | 0.1204999983 | 223 | 0.08811936527 | 223 | 0.1879868358 | 223 | 0.3822673559
222 | 0.1234071925 | 222 | 0.08842425793 | 222 | 0.1899113059 | 222 | 0.3855946958
221 | 0.1266770959 | 221 | 0.08856114 | 221 | 0.1907468289 | 221 | 0.3874583542
220 | 0.1300941855 | 220 | 0.0866599977 | 220 | 0.1884704977 | 220 | 0.3828963935
219 | 0.133949995 | 219 | 0.08251804858 | 219 | 0.1815751791 | 219 | 0.3692212999
218 | 0.137394473 | 218 | 0.07744438946 | 218 | 0.171532616 | 218 | 0.349907726
217 | 0.1413395852 | 217 | 0.07151707262 | 217 | 0.1604603827 | 217 | 0.3287368417
216 | 0.1453113258 | 216 | 0.066400446 | 216 | 0.1509894878 | 216 | 0.3103397787
215 | 0.1494151056 | 215 | 0.06232174113 | 215 | 0.1436571628 | 215 | 0.2961779535
214 | 0.1538892686 | 214 | 0.05909030885 | 214 | 0.1384223253 | 214 | 0.2860835493
213 | 0.1580945402 | 213 | 0.05749799684 | 213 | 0.1357613057 | 213 | 0.2807042003
212 | 0.1628409028 | 212 | 0.05690529943 | 212 | 0.1357244402 | 212 | 0.2806446254
211 | 0.1674533933 | 211 | 0.05886368454 | 211 | 0.1398361176 | 211 | 0.289531827
210 | 0.1723140478 | 210 | 0.06248599663 | 210 | 0.1482320428 | 210 | 0.3053596914
209 | 0.1775159687 | 209 | 0.06666088104 | 209 | 0.1578923762 | 209 | 0.3245488107
208 | 0.1825850457 | 208 | 0.07047902048 | 208 | 0.1659714282 | 208 | 0.3401272595
207 | 0.1882061362 | 207 | 0.07217548788 | 207 | 0.169927001 | 207 | 0.3480579257
206 | 0.1939606518 | 206 | 0.07229724526 | 206 | 0.1707222164 | 206 | 0.3501290083
205 | 0.2002578676 | 205 | 0.07154984772 | 205 | 0.1695842743 | 205 | 0.3485269547
204 | 0.2069332153 | 204 | 0.07052128762 | 204 | 0.1672134697 | 204 | 0.3441238403
203 | 0.213662535 | 203 | 0.06899471581 | 203 | 0.1637079716 | 203 | 0.337138623
202 | 0.2212547511 | 202 | 0.06584589928 | 202 | 0.1581019908 | 202 | 0.3275539279
201 | 0.2291656435 | 201 | 0.06273066998 | 201 | 0.1524453312 | 201 | 0.3166092634
200 | 0.2380708605 | 200 | 0.06009218469 | 200 | 0.1461711824 | 200 | 0.3063126504
Baseline 100%T
Baseline 100%T
Collection Time: 16/01/2020 14:46:20
Operator Name :
Scan Software Version: 4.20(468)
Parameter List :
Instrument Cary 5000
Instrument Version 1.12
Start (nm) 800.00
Stop (nm) 200.00
X Mode Nanometers
Y Mode Abs
UV-Vis Scan Rate (nm/min) 600.000
UV-Vis Data Interval (nm) 1.000
UV-Vis Ave. Time (sec) 0.100
UV-Vis SBW (nm) 2.000
Slit Height Full
Beam Mode Double
Signal-to-noise Mode Off
UV Source On
Vis Source On
Third Source Off
Source Changeover (nm) 350.00
Detector Changeover (nm) 800.00
Grating Changeover (nm) 800.00
Baseline Correction On
Baseline Type Baseline correction
Baseline File Name
Baseline Std Ref File Name
Cycle Mode Off
Comments
Method Log :
Method Name :
Date/Time stamp: 16/01/2020 14:44:56
Method Modifications:
Baseline Correction Changed: 16/01/2020 14:45:16 | Old:0 | New:1
End Method Modifications
<SBW (nm)> | 2
<Energy> | 57.54
<Slit height> | Full
<Current Wavelength> | 199
1 h 10^-1
1 h 10^-1
Collection Time: 16/01/2020 14:51:15
Operator Name :
Scan Software Version: 4.20(468)
Parameter List :
Instrument Cary 5000
Instrument Version 1.12
Start (nm) 800.00
Stop (nm) 200.00
X Mode Nanometers
Y Mode Abs
UV-Vis Scan Rate (nm/min) 600.000
UV-Vis Data Interval (nm) 1.000
UV-Vis Ave. Time (sec) 0.100
UV-Vis SBW (nm) 2.000
Slit Height Full
Beam Mode Double
Signal-to-noise Mode Off
UV Source On
Vis Source On
Third Source Off
Source Changeover (nm) 350.00
Detector Changeover (nm) 800.00
Grating Changeover (nm) 800.00
Baseline Correction On
Baseline Type Baseline correction
Baseline File Name
Baseline Std Ref File Name
Cycle Mode Off
Comments
Method Log :
Method Name :
Date/Time stamp: 16/01/2020 14:44:56
Method Modifications:
Baseline Correction Changed: 16/01/2020 14:45:16 | Old:0 | New:1
End Method Modifications
<SBW (nm)> | 2
<Energy> | 60.26
<Slit height> | Full
<Current Wavelength> | 199
4 h 10^-1
4 h 10^-1
Collection Time: 16/01/2020 14:55:31
Operator Name :
Scan Software Version: 4.20(468)
Parameter List :
Instrument Cary 5000
Instrument Version 1.12
Start (nm) 800.00
Stop (nm) 200.00
X Mode Nanometers
Y Mode Abs
UV-Vis Scan Rate (nm/min) 600.000
UV-Vis Data Interval (nm) 1.000
UV-Vis Ave. Time (sec) 0.100
UV-Vis SBW (nm) 2.000
Slit Height Full
Beam Mode Double
Signal-to-noise Mode Off
UV Source On
Vis Source On
Third Source Off
Source Changeover (nm) 350.00
Detector Changeover (nm) 800.00
Grating Changeover (nm) 800.00
Baseline Correction On
Baseline Type Baseline correction
Baseline File Name
Baseline Std Ref File Name
Cycle Mode Off
Comments
Method Log :
Method Name :
Date/Time stamp: 16/01/2020 14:44:56
Method Modifications:
Baseline Correction Changed: 16/01/2020 14:45:16 | Old:0 | New:1
End Method Modifications
<SBW (nm)> | 2
<Energy> | 60.26
<Slit height> | Full
<Current Wavelength> | 199
24 h 10^-1
24 h 10^-1
Collection Time: 16/01/2020 14:59:25
Operator Name :
Scan Software Version: 4.20(468)
Parameter List :
Instrument Cary 5000
Instrument Version 1.12
Start (nm) 800.00
Stop (nm) 200.00
X Mode Nanometers
Y Mode Abs
UV-Vis Scan Rate (nm/min) 600.000
UV-Vis Data Interval (nm) 1.000
UV-Vis Ave. Time (sec) 0.100
UV-Vis SBW (nm) 2.000
Slit Height Full
Beam Mode Double
Signal-to-noise Mode Off
UV Source On
Vis Source On
Third Source Off
Source Changeover (nm) 350.00
Detector Changeover (nm) 800.00
Grating Changeover (nm) 800.00
Baseline Correction On
Baseline Type Baseline correction
Baseline File Name
Baseline Std Ref File Name
Cycle Mode Off
Comments
Method Log :
Method Name :
Date/Time stamp: 16/01/2020 14:44:56
Method Modifications:
Baseline Correction Changed: 16/01/2020 14:45:16 | Old:0 | New:1
End Method Modifications
<SBW (nm)> | 2
<Energy> | 60.26
<Slit height> | Full
<Current Wavelength> | 199

## Analysis
| Abs (290 nm) | Conc / mol dm-3 | Conc / mg ml-1 | Cinnamaldehyde (mg in 100 ml solution) | Time / h
1 h | 0.2134109139 | 7.374104e-05 | 0.009745616 | 0.9745616 | 1
4 h | 0.445183754 | 0.0001538268 | 0.02032975 | 2.032975 | 4
24 h | 0.8774101138 | 0.0003031763 | 0.04006778 | 4.006778 | 24
48 h | 0.8329550624 | 0.0002878155 | 0.0380377 | 3.80377 | 48
5 d | 1.026228786 | 0.0003545984 | 0.04686373 | 4.686373 | 120
7 d | 0.9 | 0.0003109819 | 0.04109937 | 4.109937 | 168