## PDA-Cin PP Film Leaching (48 &
Baseline 100%T |  | 48 h x10^-1 |  | 5 d x10^-1
Wavelength (nm) | Abs | Wavelength (nm) | Abs | Wavelength (nm) | Abs
800 | 0.0787248984 | 800 | 0.002029717201 | 800 | 0.001141750487
799 | 0.07873001695 | 799 | 0.002113156486 | 799 | 0.001344032004
798 | 0.07879419625 | 798 | 0.002061759355 | 798 | 0.001222319552
797 | 0.07881110907 | 797 | 0.002037961734 | 797 | 0.001221696497
796 | 0.07878063619 | 796 | 0.002146245446 | 796 | 0.001366155804
795 | 0.0787961483 | 795 | 0.002053124364 | 795 | 0.001287896768
794 | 0.07870876044 | 794 | 0.002169606742 | 794 | 0.001458038692
793 | 0.07881688327 | 793 | 0.002160813427 | 793 | 0.001263700076
792 | 0.07877805829 | 792 | 0.002176631009 | 792 | 0.001262687612
791 | 0.07878280431 | 791 | 0.002083373489 | 791 | 0.001329958555
790 | 0.07892658561 | 790 | 0.001942887786 | 790 | 0.001188314753
789 | 0.07876319438 | 789 | 0.002086052671 | 789 | 0.001351120882
788 | 0.07884537429 | 788 | 0.001993100625 | 788 | 0.00125949434
787 | 0.07873755693 | 787 | 0.00216814992 | 787 | 0.001314898953
786 | 0.07875419408 | 786 | 0.002027870854 | 786 | 0.001255522249
785 | 0.07880524546 | 785 | 0.001991852419 | 785 | 0.001210456481
784 | 0.07868049294 | 784 | 0.002016271697 | 784 | 0.001317677204
783 | 0.07866817713 | 783 | 0.002088003326 | 783 | 0.001324999263
782 | 0.07855376601 | 782 | 0.002068599919 | 782 | 0.001327102422
781 | 0.07857355475 | 781 | 0.002056193538 | 781 | 0.001360572875
780 | 0.07862030715 | 780 | 0.002131105401 | 780 | 0.001149121555
779 | 0.07856242359 | 779 | 0.002050783718 | 779 | 0.001280185883
778 | 0.07845749706 | 778 | 0.002036999445 | 778 | 0.001337358844
777 | 0.07841132581 | 777 | 0.002104546642 | 777 | 0.0013009822
776 | 0.0783829838 | 776 | 0.002082020976 | 776 | 0.001231690869
775 | 0.07826576382 | 775 | 0.00212657894 | 775 | 0.001330218278
774 | 0.07814043015 | 774 | 0.002095780801 | 774 | 0.001454480342
773 | 0.07805208862 | 773 | 0.002250965219 | 773 | 0.001341435476
772 | 0.07796983421 | 772 | 0.002148560714 | 772 | 0.001404096023
771 | 0.07795301825 | 771 | 0.002002436668 | 771 | 0.001252848306
770 | 0.07786224037 | 770 | 0.00202815677 | 770 | 0.001250408008
769 | 0.07763727754 | 769 | 0.002116850344 | 769 | 0.001505779685
768 | 0.07756411284 | 768 | 0.002182484604 | 768 | 0.001358677284
767 | 0.07750407606 | 767 | 0.002095286502 | 767 | 0.001296075177
766 | 0.07736525685 | 766 | 0.002110165078 | 766 | 0.001372803585
765 | 0.077270329 | 765 | 0.00218610093 | 765 | 0.001363091636
764 | 0.07708214968 | 764 | 0.00221612514 | 764 | 0.001428871881
763 | 0.0769521147 | 763 | 0.002079940168 | 763 | 0.001458947663
762 | 0.07680006325 | 762 | 0.002235041 | 762 | 0.0014326378
761 | 0.07673040777 | 761 | 0.002134174807 | 761 | 0.001401836635
760 | 0.07647864521 | 760 | 0.00228817598 | 760 | 0.001483207219
759 | 0.0763521567 | 759 | 0.002243757481 | 759 | 0.001499389648
758 | 0.07624501735 | 758 | 0.002189274877 | 758 | 0.001478843507
757 | 0.07605728507 | 757 | 0.00217928458 | 757 | 0.001387813245
756 | 0.07586096227 | 756 | 0.002202699892 | 756 | 0.001526534907
755 | 0.07573678344 | 755 | 0.0022210686 | 755 | 0.001497857156
754 | 0.07559322566 | 754 | 0.00221295096 | 754 | 0.001532171969
753 | 0.07536297292 | 753 | 0.002311024582 | 753 | 0.001502091181
752 | 0.07526097447 | 752 | 0.002248415258 | 752 | 0.001507052453
751 | 0.0750535354 | 751 | 0.002312143566 | 751 | 0.001501078135
750 | 0.07494862378 | 750 | 0.00227006455 | 750 | 0.001543654129
749 | 0.07471133024 | 749 | 0.002277376829 | 749 | 0.001560878009
748 | 0.07451531291 | 748 | 0.002297752537 | 748 | 0.001600991702
747 | 0.07446756214 | 747 | 0.002254868159 | 747 | 0.001526145265
746 | 0.07423151284 | 746 | 0.002291532932 | 746 | 0.001610241248
745 | 0.0740448609 | 745 | 0.002412478207 | 745 | 0.001539809396
744 | 0.07387234271 | 744 | 0.002276674146 | 744 | 0.001518170349
743 | 0.07363872975 | 743 | 0.002316177357 | 743 | 0.001567190979
742 | 0.07346720248 | 742 | 0.002288071904 | 742 | 0.001522638369
741 | 0.07317078859 | 741 | 0.002346210647 | 741 | 0.001669250662
740 | 0.07295770198 | 740 | 0.002329424024 | 740 | 0.001651294995
739 | 0.07275546342 | 739 | 0.002301551867 | 739 | 0.001616944675
738 | 0.07238221914 | 738 | 0.002380800666 | 738 | 0.00160182314
737 | 0.07205638289 | 737 | 0.002360082697 | 737 | 0.001558877644
736 | 0.07163073868 | 736 | 0.002328226808 | 736 | 0.001553240232
735 | 0.07119096816 | 735 | 0.002277116524 | 735 | 0.001601043623
734 | 0.07066332549 | 734 | 0.002308526309 | 734 | 0.001543939929
733 | 0.06994214654 | 733 | 0.002428695327 | 733 | 0.001653841464
732 | 0.06940056384 | 732 | 0.002309801523 | 732 | 0.001599744544
731 | 0.06881263852 | 731 | 0.002256169217 | 731 | 0.001524612657
730 | 0.06809034199 | 730 | 0.002328226808 | 730 | 0.001498740283
729 | 0.06760867685 | 729 | 0.002185710706 | 729 | 0.001463311259
728 | 0.06691078842 | 728 | 0.002374762204 | 728 | 0.001536120544
727 | 0.06641121209 | 727 | 0.00233103754 | 727 | 0.001486168359
726 | 0.06600486487 | 726 | 0.00230061519 | 726 | 0.001527989632
725 | 0.06558284909 | 725 | 0.002231216058 | 725 | 0.001445545815
724 | 0.06509050727 | 724 | 0.002331818221 | 724 | 0.00152728823
723 | 0.06472282857 | 723 | 0.002255674917 | 723 | 0.001479960396
722 | 0.06433174759 | 722 | 0.002214251785 | 722 | 0.001501961262
721 | 0.06407807022 | 721 | 0.002168097766 | 721 | 0.001368492958
720 | 0.06357424706 | 720 | 0.002294473583 | 720 | 0.001520196558
719 | 0.06327702105 | 719 | 0.002167993691 | 719 | 0.001334814122
718 | 0.06291285157 | 718 | 0.002275191015 | 718 | 0.001430612057
717 | 0.06252638251 | 717 | 0.002254321706 | 717 | 0.00148323318
716 | 0.06219611317 | 716 | 0.002208267571 | 716 | 0.001456947764
715 | 0.0618260093 | 715 | 0.002329554176 | 715 | 0.001504636719
714 | 0.0615538694 | 714 | 0.002259734087 | 714 | 0.001515053213
713 | 0.06131641567 | 713 | 0.002188234357 | 713 | 0.001356002642
712 | 0.06094530597 | 712 | 0.002237018431 | 712 | 0.001481337124
711 | 0.06072006375 | 711 | 0.002237824956 | 711 | 0.001422197325
710 | 0.06051433831 | 710 | 0.002167135244 | 710 | 0.001367064659
709 | 0.06019499153 | 709 | 0.002304232446 | 709 | 0.001391474856
708 | 0.05989255011 | 708 | 0.002305039205 | 708 | 0.00146453199
707 | 0.05975134298 | 707 | 0.002214251785 | 707 | 0.001382905175
706 | 0.05945850164 | 706 | 0.002290700329 | 706 | 0.001526067266
705 | 0.05923183262 | 705 | 0.002309723292 | 705 | 0.001454740064
704 | 0.05896632373 | 704 | 0.002299287822 | 704 | 0.001539056073
703 | 0.05881851166 | 703 | 0.002277480904 | 703 | 0.001433105324
702 | 0.05865537003 | 702 | 0.00223134621 | 702 | 0.001394876861
701 | 0.05842974409 | 701 | 0.00222476339 | 701 | 0.001448870287
700 | 0.05826313794 | 700 | 0.002213341184 | 700 | 0.001429079683
699 | 0.05803706497 | 699 | 0.002283960348 | 699 | 0.001466064365
698 | 0.05789335445 | 698 | 0.002251199447 | 698 | 0.001382645569
697 | 0.05772420764 | 697 | 0.002287447453 | 697 | 0.00137851655
696 | 0.05748875067 | 696 | 0.002203454264 | 696 | 0.001508091576
695 | 0.0573894158 | 695 | 0.002252708422 | 695 | 0.001385917538
694 | 0.0570820123 | 694 | 0.002272953046 | 694 | 0.00152282021
693 | 0.05700962991 | 693 | 0.002287369454 | 693 | 0.001462116488
692 | 0.05683197081 | 692 | 0.002389181871 | 692 | 0.001518923673
691 | 0.05670479313 | 691 | 0.002369530732 | 691 | 0.001419288688
690 | 0.05657090247 | 690 | 0.002186205005 | 690 | 0.001357768429
689 | 0.05632740259 | 689 | 0.002332416829 | 689 | 0.001537289587
688 | 0.05613444373 | 688 | 0.002432001289 | 688 | 0.001558358083
687 | 0.05607829988 | 687 | 0.002387151821 | 687 | 0.001515338896
686 | 0.05594097823 | 686 | 0.002250002464 | 686 | 0.001460246393
685 | 0.05584396794 | 685 | 0.00225367141 | 685 | 0.001439676154
684 | 0.05569094792 | 684 | 0.002340719104 | 684 | 0.001504766638
683 | 0.0555956997 | 683 | 0.002296477323 | 683 | 0.001450376702
682 | 0.05545620993 | 682 | 0.002423020545 | 682 | 0.00150871498
681 | 0.05524346605 | 681 | 0.002385043306 | 681 | 0.001549499342
680 | 0.05521604046 | 680 | 0.002361436142 | 680 | 0.001510767033
679 | 0.05517750233 | 679 | 0.002281748457 | 679 | 0.001514715492
678 | 0.05500776321 | 678 | 0.002351832343 | 678 | 0.001443078509
677 | 0.0548937507 | 677 | 0.002341083484 | 677 | 0.001567658619
676 | 0.054792393 | 676 | 0.002339365659 | 676 | 0.001450350741
675 | 0.05470503494 | 675 | 0.002302723005 | 675 | 0.001543394406
674 | 0.05455335602 | 674 | 0.002414586721 | 674 | 0.001598003786
673 | 0.05448303744 | 673 | 0.002333483892 | 673 | 0.001560462406
672 | 0.05440037698 | 672 | 0.002406881889 | 672 | 0.001511338516
671 | 0.05437535048 | 671 | 0.002276387997 | 671 | 0.00146689557
670 | 0.05429256335 | 670 | 0.002351389732 | 670 | 0.001493103686
669 | 0.0541373305 | 669 | 0.002444392536 | 669 | 0.001647033496
668 | 0.05412011966 | 668 | 0.002355970442 | 668 | 0.001526950509
667 | 0.05405904725 | 667 | 0.00236138422 | 667 | 0.001562566613
666 | 0.05401398987 | 666 | 0.002389312023 | 666 | 0.001553603914
665 | 0.0538812466 | 665 | 0.002454545116 | 665 | 0.0016013555
664 | 0.05387889966 | 664 | 0.00239079562 | 664 | 0.001573426183
663 | 0.05384332687 | 663 | 0.002330699237 | 663 | 0.001560696168
662 | 0.05378789082 | 662 | 0.002373070456 | 662 | 0.001505390042
661 | 0.05368491635 | 661 | 0.002391055925 | 661 | 0.001650385442
660 | 0.05367662758 | 660 | 0.00241099461 | 660 | 0.001631677034
659 | 0.0535880886 | 659 | 0.002380540594 | 659 | 0.001550876186
658 | 0.05359373987 | 658 | 0.002320002997 | 658 | 0.00149699999
657 | 0.05348715186 | 657 | 0.00238582422 | 657 | 0.00158626039
656 | 0.05346507579 | 656 | 0.002392930211 | 656 | 0.001538276672
655 | 0.05343281478 | 655 | 0.002472586231 | 655 | 0.001596574904
654 | 0.05332129076 | 654 | 0.002405320061 | 654 | 0.001698459499
653 | 0.05331113562 | 653 | 0.002386605134 | 653 | 0.001641342998
652 | 0.0533134751 | 652 | 0.002344128443 | 652 | 0.001541420002
651 | 0.05325883627 | 651 | 0.002466286067 | 651 | 0.001578440308
650 | 0.0532473661 | 650 | 0.002371977316 | 650 | 0.001598653384
649 | 0.05321243033 | 649 | 0.002474877052 | 649 | 0.001638874528
648 | 0.05323978886 | 648 | 0.002318493556 | 648 | 0.001561345649
647 | 0.05317761004 | 647 | 0.00244220579 | 647 | 0.001646124059
646 | 0.0532258898 | 646 | 0.002381399507 | 646 | 0.001524456777
645 | 0.05315183476 | 645 | 0.002390665701 | 645 | 0.001650359482
644 | 0.05319215357 | 644 | 0.002370285569 | 644 | 0.001593301189
643 | 0.05313205719 | 643 | 0.002433719346 | 643 | 0.001661558985
642 | 0.05317293108 | 642 | 0.002339495812 | 642 | 0.001533834497
641 | 0.05311441794 | 641 | 0.002455248032 | 641 | 0.001646046061
640 | 0.05316409469 | 640 | 0.002371899085 | 640 | 0.001510689151
639 | 0.05312293023 | 639 | 0.002429971006 | 639 | 0.00162676617
638 | 0.05314323306 | 638 | 0.002400088124 | 638 | 0.001576543786
637 | 0.05311874673 | 637 | 0.002429242013 | 637 | 0.001691494952
636 | 0.05313524604 | 636 | 0.002440383658 | 636 | 0.001557838521
635 | 0.05307665467 | 635 | 0.002450718312 | 635 | 0.001716131344
634 | 0.0530801937 | 634 | 0.002521532355 | 634 | 0.0016758251
633 | 0.05314223841 | 633 | 0.002398083918 | 633 | 0.001673564315
632 | 0.05311280861 | 632 | 0.002567645861 | 632 | 0.001677228371
631 | 0.05311708152 | 631 | 0.002534394618 | 631 | 0.001628273167
630 | 0.05314583704 | 630 | 0.002458840609 | 630 | 0.001656933688
629 | 0.05317801982 | 629 | 0.002390691545 | 629 | 0.001613307162
628 | 0.05324107409 | 628 | 0.002430569613 | 628 | 0.001553032431
627 | 0.05327914655 | 627 | 0.002443064936 | 627 | 0.001608474413
626 | 0.05324900523 | 626 | 0.002391498536 | 626 | 0.001644253149
625 | 0.05331090093 | 625 | 0.002439238131 | 625 | 0.001611878164
624 | 0.05327016115 | 624 | 0.002545668976 | 624 | 0.001672472921
623 | 0.05331757292 | 623 | 0.002476595342 | 623 | 0.00160956569
622 | 0.05336244404 | 622 | 0.002523823641 | 622 | 0.001665456803
621 | 0.05348454416 | 621 | 0.00235401839 | 621 | 0.001534665818
620 | 0.05352416262 | 620 | 0.002414820949 | 620 | 0.001587481471
619 | 0.0535267368 | 619 | 0.002444913145 | 619 | 0.001628481084
618 | 0.05349256843 | 618 | 0.002542674774 | 618 | 0.001689363969
617 | 0.05354814231 | 617 | 0.002536581829 | 617 | 0.001674993546
616 | 0.05362507701 | 616 | 0.00250158878 | 616 | 0.0016024207
615 | 0.05363851786 | 615 | 0.002514632652 | 615 | 0.001741964603
614 | 0.05366449803 | 614 | 0.002541581169 | 614 | 0.001698927255
613 | 0.05372847617 | 613 | 0.002521870891 | 613 | 0.001679099281
612 | 0.05373653024 | 612 | 0.002616003854 | 612 | 0.00172603305
611 | 0.05374781042 | 611 | 0.002656423487 | 611 | 0.00177263387
610 | 0.05383890122 | 610 | 0.002562880516 | 610 | 0.001797612756
609 | 0.05381818488 | 609 | 0.00262165512 | 609 | 0.001779859653
608 | 0.053897921 | 608 | 0.002618816448 | 608 | 0.001794285607
607 | 0.05395366624 | 607 | 0.002611993346 | 607 | 0.001754284021
606 | 0.05403881893 | 606 | 0.002627697075 | 606 | 0.001774531323
605 | 0.05406763777 | 605 | 0.002619753825 | 605 | 0.001809127978
604 | 0.0541853644 | 604 | 0.002577853389 | 604 | 0.001710517798
603 | 0.05414973572 | 603 | 0.002651865594 | 603 | 0.00179475348
602 | 0.05426906794 | 602 | 0.002522157272 | 602 | 0.001730217249
601 | 0.05431189388 | 601 | 0.002615483012 | 601 | 0.001722602523
600 | 0.05431922898 | 600 | 0.002603581641 | 600 | 0.001762835076
599 | 0.05439365655 | 599 | 0.002599362982 | 599 | 0.00176397874
598 | 0.05446762964 | 598 | 0.00253181695 | 598 | 0.001680060872
597 | 0.05453289673 | 597 | 0.002563141054 | 597 | 0.001690195641
596 | 0.05458825454 | 596 | 0.002524266252 | 596 | 0.001685517957
595 | 0.05467464775 | 595 | 0.002517262474 | 595 | 0.001732530305
594 | 0.05475051701 | 594 | 0.002547569806 | 594 | 0.001609955449
593 | 0.05488250032 | 593 | 0.002507368568 | 593 | 0.00159226195
592 | 0.05479518324 | 592 | 0.002658663318 | 592 | 0.001768397284
591 | 0.05496554449 | 591 | 0.002502213465 | 591 | 0.001664469368
590 | 0.05501217023 | 590 | 0.00264663063 | 590 | 0.001675201464
589 | 0.05509806052 | 589 | 0.002507238416 | 589 | 0.001653373707
588 | 0.05507466942 | 588 | 0.002609597519 | 588 | 0.001730944961
587 | 0.0552678667 | 587 | 0.002461417811 | 587 | 0.001529288478
586 | 0.05528794602 | 586 | 0.002560901688 | 586 | 0.001624375698
585 | 0.05537821725 | 585 | 0.002406595508 | 585 | 0.001546122134
584 | 0.05532425642 | 584 | 0.002586394548 | 584 | 0.001734167687
583 | 0.05547876656 | 583 | 0.002492424333 | 583 | 0.001662676339
582 | 0.05543044582 | 582 | 0.002578790765 | 582 | 0.001618737471
581 | 0.05551344901 | 581 | 0.002516194945 | 581 | 0.001685543917
580 | 0.05554318801 | 580 | 0.002547778189 | 580 | 0.001572386944
579 | 0.05552930385 | 579 | 0.002559026936 | 579 | 0.001764784451
578 | 0.05558113754 | 578 | 0.002528380137 | 578 | 0.001599744544
577 | 0.05560800061 | 577 | 0.002492242027 | 577 | 0.001611774205
576 | 0.05567970499 | 576 | 0.002482374897 | 576 | 0.001601719181
575 | 0.0556794703 | 575 | 0.002507681027 | 575 | 0.001581895631
574 | 0.05573117733 | 574 | 0.002434370341 | 574 | 0.001521053724
573 | 0.05577494204 | 573 | 0.002475658199 | 573 | 0.001559501165
572 | 0.05578044802 | 572 | 0.002556787571 | 572 | 0.001605226775
571 | 0.05570065975 | 571 | 0.002505494049 | 571 | 0.001681801863
570 | 0.05590620637 | 570 | 0.00245363405 | 570 | 0.001465181238
569 | 0.05608917028 | 569 | 0.002272875048 | 569 | 0.001321831485
568 | 0.05623690784 | 568 | 0.002266993979 | 568 | 0.001244904357
567 | 0.05620564893 | 567 | 0.002251095371 | 567 | 0.001220346661
566 | 0.05618107691 | 566 | 0.002297023777 | 566 | 0.001310043619
565 | 0.05626690388 | 565 | 0.002267280361 | 565 | 0.001148083364
564 | 0.05623643845 | 564 | 0.002220496302 | 564 | 0.001327336067
563 | 0.05624778196 | 563 | 0.00237640203 | 563 | 0.001283249469
562 | 0.05633185431 | 562 | 0.002220756374 | 562 | 0.001179463463
561 | 0.05631997809 | 561 | 0.002261295449 | 561 | 0.001281276229
560 | 0.0563608557 | 560 | 0.002186881378 | 560 | 0.001196075929
559 | 0.05635439977 | 559 | 0.00222143298 | 559 | 0.001306226943
558 | 0.05634815246 | 558 | 0.002296112943 | 558 | 0.001299476367
557 | 0.05645131692 | 557 | 0.002183004981 | 557 | 0.001216037548
556 | 0.0564696528 | 556 | 0.002203714568 | 556 | 0.001198463957
555 | 0.05651349202 | 555 | 0.002289190888 | 555 | 0.001133107929
554 | 0.05651611835 | 554 | 0.002271782141 | 554 | 0.001308278064
553 | 0.05650311336 | 553 | 0.002325650305 | 553 | 0.001281172386
552 | 0.05656662583 | 552 | 0.002264079638 | 552 | 0.00118527771
551 | 0.05669379234 | 551 | 0.002187922131 | 551 | 0.00112654164
550 | 0.05657402799 | 550 | 0.002338012448 | 550 | 0.001268762513
549 | 0.05667957664 | 549 | 0.00223241304 | 549 | 0.001212325529
548 | 0.05667285249 | 548 | 0.002328721341 | 548 | 0.001248279237
547 | 0.0567474477 | 547 | 0.002267592587 | 547 | 0.001156207174
546 | 0.05671098828 | 546 | 0.002272016136 | 546 | 0.001205135137
545 | 0.05662645772 | 545 | 0.002346731024 | 545 | 0.001323129749
544 | 0.05672175437 | 544 | 0.002394439885 | 544 | 0.001234494499
543 | 0.0567124635 | 543 | 0.002348787151 | 543 | 0.001267204876
542 | 0.05681583285 | 542 | 0.002248076955 | 542 | 0.001262791455
541 | 0.05682013929 | 541 | 0.002245995216 | 541 | 0.001269930857
540 | 0.05680255592 | 540 | 0.002365444321 | 540 | 0.001310848515
539 | 0.05685932562 | 539 | 0.002380514517 | 539 | 0.00132873829
538 | 0.05695523322 | 538 | 0.002290153876 | 538 | 0.001251861802
537 | 0.05690414831 | 537 | 0.002298325067 | 537 | 0.001352029736
536 | 0.05697713047 | 536 | 0.002316853963 | 536 | 0.001272085705
535 | 0.05701582879 | 535 | 0.002337491838 | 535 | 0.001212403411
534 | 0.05700263381 | 534 | 0.002389676403 | 534 | 0.001237453893
533 | 0.05704050511 | 533 | 0.002322032815 | 533 | 0.001390981488
532 | 0.05698961765 | 532 | 0.002439472359 | 532 | 0.001359715941
531 | 0.0570683144 | 531 | 0.00237567327 | 531 | 0.00140931597
530 | 0.05707758293 | 530 | 0.002460714895 | 530 | 0.001368648722
529 | 0.05710199848 | 529 | 0.002451421227 | 529 | 0.001352393301
528 | 0.05713639408 | 528 | 0.002444184152 | 528 | 0.001335541252
527 | 0.05711613968 | 527 | 0.002419220284 | 527 | 0.001464090426
526 | 0.05716205388 | 526 | 0.00250135432 | 526 | 0.001393838087
525 | 0.05721033365 | 525 | 0.0025003911 | 525 | 0.001429365366
524 | 0.05729854852 | 524 | 0.002437285846 | 524 | 0.001405628282
523 | 0.05728212744 | 523 | 0.002477923175 | 523 | 0.00145544135
522 | 0.05725563318 | 522 | 0.00253718067 | 522 | 0.00141586049
521 | 0.0573368296 | 521 | 0.00250234385 | 521 | 0.001404719311
520 | 0.05740049481 | 520 | 0.002477975097 | 520 | 0.001405862044
519 | 0.05738084763 | 519 | 0.002480604686 | 519 | 0.001478401944
518 | 0.05739863217 | 518 | 0.002462927718 | 518 | 0.001472376054
517 | 0.05745840445 | 517 | 0.00258355611 | 517 | 0.001399889006
516 | 0.05751756206 | 516 | 0.002511508297 | 516 | 0.001392981154
515 | 0.05747743323 | 515 | 0.002579051303 | 515 | 0.001498350641
514 | 0.05754746869 | 514 | 0.002498204121 | 514 | 0.001470895484
513 | 0.05752881989 | 513 | 0.00257030176 | 513 | 0.001423158334
512 | 0.05760522187 | 512 | 0.00251036277 | 512 | 0.001541394042
511 | 0.05760968477 | 511 | 0.002578035695 | 511 | 0.001466713729
510 | 0.05759703368 | 510 | 0.002588321688 | 510 | 0.001578700147
509 | 0.05771554261 | 509 | 0.002549835248 | 509 | 0.001440870808
508 | 0.05773819238 | 508 | 0.002590352902 | 508 | 0.001432196237
507 | 0.05778070912 | 507 | 0.00252450048 | 507 | 0.001460376196
506 | 0.05777056888 | 506 | 0.002585535403 | 506 | 0.00151463761
505 | 0.057795614 | 505 | 0.002575379563 | 505 | 0.001524846419
504 | 0.0577875413 | 504 | 0.002642099047 | 504 | 0.001484012464
503 | 0.05787350982 | 503 | 0.002564755501 | 503 | 0.001485778717
502 | 0.05783293396 | 502 | 0.002608972369 | 502 | 0.001577193267
501 | 0.05792154372 | 501 | 0.002562776441 | 501 | 0.00144487049
500 | 0.05789385736 | 500 | 0.002650980139 | 500 | 0.00156799634
499 | 0.05793393776 | 499 | 0.002662804443 | 499 | 0.001591170789
498 | 0.05799463764 | 498 | 0.002613529796 | 498 | 0.001570594381
497 | 0.05810843408 | 497 | 0.002517835237 | 497 | 0.001484895591
496 | 0.0580787845 | 496 | 0.002657829784 | 496 | 0.001519235433
495 | 0.05812749267 | 495 | 0.002588139381 | 495 | 0.001503961394
494 | 0.05810349435 | 494 | 0.002674186369 | 494 | 0.00158018095
493 | 0.0581744872 | 493 | 0.002649938222 | 493 | 0.001558461925
492 | 0.05825106055 | 492 | 0.002630040748 | 492 | 0.001495727105
491 | 0.05826601014 | 491 | 0.002608738141 | 491 | 0.001442922628
490 | 0.0582559146 | 490 | 0.002632332733 | 490 | 0.001540796598
489 | 0.05837463588 | 489 | 0.002494611312 | 489 | 0.00149668823
488 | 0.05836356059 | 488 | 0.002655147109 | 488 | 0.001411965
487 | 0.05841656774 | 487 | 0.002561214147 | 487 | 0.001514533651
486 | 0.05838153511 | 486 | 0.002608816139 | 486 | 0.001573737944
485 | 0.05839752406 | 485 | 0.002752851928 | 485 | 0.001559267286
484 | 0.05848097801 | 484 | 0.002651995746 | 484 | 0.001610527048
483 | 0.05841555819 | 483 | 0.002753685461 | 483 | 0.00165459502
482 | 0.05855037645 | 482 | 0.002641656203 | 482 | 0.001569009619
481 | 0.05855757743 | 481 | 0.002666112268 | 481 | 0.001560592209
480 | 0.05859543383 | 480 | 0.002690178808 | 480 | 0.001544225728
479 | 0.05865113437 | 479 | 0.002585743554 | 479 | 0.001565294457
478 | 0.05862814188 | 478 | 0.002723910613 | 478 | 0.001599432784
477 | 0.0586178638 | 477 | 0.002748579718 | 477 | 0.001653711544
476 | 0.05873419344 | 476 | 0.002682781545 | 476 | 0.001583610428
475 | 0.05872696266 | 475 | 0.002624363406 | 475 | 0.001575634466
474 | 0.05871525407 | 474 | 0.00272151432 | 474 | 0.001637107576
473 | 0.05872121081 | 473 | 0.002702577272 | 473 | 0.001634561224
472 | 0.05882526934 | 472 | 0.002691533184 | 472 | 0.001601589262
471 | 0.05880440027 | 471 | 0.002757488983 | 471 | 0.001694431528
470 | 0.05887895077 | 470 | 0.002661736682 | 470 | 0.00158849475
469 | 0.05896246806 | 469 | 0.002633270109 | 469 | 0.001501233899
468 | 0.05887177587 | 468 | 0.002716695191 | 468 | 0.001656933688
467 | 0.05891725421 | 467 | 0.002754988149 | 467 | 0.001712518977
466 | 0.05897705629 | 466 | 0.002706432249 | 466 | 0.001612553606
465 | 0.05900492892 | 465 | 0.002729928121 | 465 | 0.001649683923
464 | 0.0588507615 | 464 | 0.002939231694 | 464 | 0.001852072193
463 | 0.05903728306 | 463 | 0.00278750062 | 463 | 0.001655296539
462 | 0.05903968215 | 462 | 0.002765669022 | 462 | 0.001675695181
461 | 0.05907337368 | 461 | 0.002804747783 | 461 | 0.001635236782
460 | 0.05907942355 | 460 | 0.002715887735 | 460 | 0.001737494371
459 | 0.05909318477 | 459 | 0.002749439329 | 459 | 0.001674161991
458 | 0.05920563638 | 458 | 0.002735554706 | 458 | 0.001586130471
457 | 0.05930960178 | 457 | 0.002664445201 | 457 | 0.001620400348
456 | 0.05925070494 | 456 | 0.002739435993 | 456 | 0.001656128094
455 | 0.05917650461 | 455 | 0.002905300586 | 455 | 0.001789269038
454 | 0.05925933644 | 454 | 0.002821656875 | 454 | 0.001700512483
453 | 0.05933862552 | 453 | 0.002828196622 | 453 | 0.001706099836
452 | 0.0593525134 | 452 | 0.002817410044 | 452 | 0.001738300081
451 | 0.0593704097 | 451 | 0.002772676758 | 451 | 0.001735831029
450 | 0.05944178998 | 450 | 0.002710183151 | 450 | 0.001672290964
449 | 0.05944493413 | 449 | 0.002787005622 | 449 | 0.0016876749
448 | 0.05946138129 | 448 | 0.002799667418 | 448 | 0.001731594675
447 | 0.05940810218 | 447 | 0.002877261257 | 447 | 0.001834316878
446 | 0.05949370936 | 446 | 0.002766997553 | 446 | 0.001710413839
445 | 0.05947764963 | 445 | 0.002796619199 | 445 | 0.001784356427
444 | 0.05961855873 | 444 | 0.002792320447 | 444 | 0.001667821431
443 | 0.05965615436 | 443 | 0.002688537817 | 443 | 0.001658648602
442 | 0.05960664898 | 442 | 0.002871815115 | 442 | 0.0017187302
441 | 0.05957897753 | 441 | 0.002955364296 | 441 | 0.001789580914
440 | 0.05972354114 | 440 | 0.002778981347 | 440 | 0.001673096558
439 | 0.05967114866 | 439 | 0.002771504456 | 439 | 0.001751736971
438 | 0.05978297815 | 438 | 0.00285253278 | 438 | 0.001669302583
437 | 0.05967153609 | 437 | 0.002933524083 | 437 | 0.001814586809
436 | 0.05984233692 | 436 | 0.00271435082 | 436 | 0.001611748245
435 | 0.05981530249 | 435 | 0.00286746351 | 435 | 0.00178716355
434 | 0.05983942375 | 434 | 0.002709349617 | 434 | 0.001688012737
433 | 0.05995314196 | 433 | 0.002694059862 | 433 | 0.001573815825
432 | 0.05988096073 | 432 | 0.002873248421 | 432 | 0.001649372047
431 | 0.05989575759 | 431 | 0.002780935261 | 431 | 0.001739417552
430 | 0.05998012424 | 430 | 0.002782029565 | 430 | 0.001701188157
429 | 0.06002720445 | 429 | 0.00265483465 | 429 | 0.001738819876
428 | 0.0600511916 | 428 | 0.002739592455 | 428 | 0.001633963548
427 | 0.05998660251 | 427 | 0.002829290926 | 427 | 0.001612787484
426 | 0.06005324051 | 426 | 0.002736127703 | 426 | 0.001729073701
425 | 0.05998354405 | 425 | 0.00285172509 | 425 | 0.001707165386
424 | 0.06005175412 | 424 | 0.002765955636 | 424 | 0.00174295227
423 | 0.06011974066 | 423 | 0.002829317003 | 423 | 0.001606266014
422 | 0.06017837301 | 422 | 0.002717059804 | 422 | 0.001637783134
421 | 0.06007372215 | 421 | 0.002880700864 | 421 | 0.001740847016
420 | 0.06007633731 | 420 | 0.002813449828 | 420 | 0.001705580158
419 | 0.0600909926 | 419 | 0.002921692561 | 419 | 0.001675097505
418 | 0.06005434319 | 418 | 0.00286592613 | 418 | 0.001782640931
417 | 0.0601686202 | 417 | 0.002813137136 | 417 | 0.001670393976
416 | 0.06014102697 | 416 | 0.002872127807 | 416 | 0.001767435577
415 | 0.06019213796 | 415 | 0.002764522796 | 415 | 0.00163359975
414 | 0.06015806273 | 414 | 0.002864023903 | 414 | 0.001754102064
413 | 0.06014673784 | 413 | 0.002867958508 | 413 | 0.001759326318
412 | 0.06020052359 | 412 | 0.00285787438 | 412 | 0.00170443661
411 | 0.06015800312 | 411 | 0.002895293757 | 411 | 0.001794649521
410 | 0.06018940359 | 410 | 0.00285935984 | 410 | 0.001656517852
409 | 0.06018378213 | 409 | 0.002803783864 | 409 | 0.001714312122
408 | 0.06004750356 | 408 | 0.00307068089 | 408 | 0.001817524084
407 | 0.06006322801 | 407 | 0.0029487703 | 407 | 0.001832627226
406 | 0.0600874275 | 406 | 0.002923178021 | 406 | 0.001829117886
405 | 0.06007021666 | 405 | 0.002950203838 | 405 | 0.001808504108
404 | 0.06016561761 | 404 | 0.002917210106 | 404 | 0.001804397092
403 | 0.06008698046 | 403 | 0.003033533227 | 403 | 0.00176870916
402 | 0.06007889658 | 402 | 0.00288776285 | 402 | 0.001904770499
401 | 0.06005395576 | 401 | 0.003005355364 | 401 | 0.001884803176
400 | 0.06005713716 | 400 | 0.003038694616 | 400 | 0.001850980334
399 | 0.05994734541 | 399 | 0.003160630586 | 399 | 0.002041212749
398 | 0.05998202786 | 398 | 0.003148114774 | 398 | 0.001958177192
397 | 0.06000375375 | 397 | 0.003116461681 | 397 | 0.001852280227
396 | 0.05996357277 | 396 | 0.0031978935 | 396 | 0.001931057079
395 | 0.05998395756 | 395 | 0.002873717342 | 395 | 0.001807724359
394 | 0.05992449448 | 394 | 0.003095604246 | 394 | 0.00196202565
393 | 0.05982759967 | 393 | 0.003197945654 | 393 | 0.002114353003
392 | 0.05982097611 | 392 | 0.00320501253 | 392 | 0.00189390278
391 | 0.05986500531 | 391 | 0.003148558084 | 391 | 0.001901780604
390 | 0.05989697576 | 390 | 0.003174502635 | 390 | 0.001948608318
389 | 0.05979317054 | 389 | 0.003159587504 | 389 | 0.002016297774
388 | 0.0597445704 | 388 | 0.003231977811 | 388 | 0.002042799024
387 | 0.05979117751 | 387 | 0.003160656663 | 387 | 0.001971699065
386 | 0.05974917486 | 386 | 0.003208976472 | 386 | 0.002110945527
385 | 0.05972597748 | 385 | 0.003329890547 | 385 | 0.00222936878
384 | 0.05978728831 | 384 | 0.00329285115 | 384 | 0.002108994639
383 | 0.05976708606 | 383 | 0.0034469245 | 383 | 0.002142759506
382 | 0.05987653509 | 382 | 0.003350394079 | 382 | 0.002126631094
381 | 0.05984735861 | 381 | 0.003467694391 | 381 | 0.002319092164
380 | 0.0599488914 | 380 | 0.003465841757 | 380 | 0.002227391349
379 | 0.05979320034 | 379 | 0.003605594393 | 379 | 0.002411957597
378 | 0.05996223539 | 378 | 0.003610997461 | 378 | 0.002493960317
377 | 0.0599196516 | 377 | 0.00367210689 | 377 | 0.002527572913
376 | 0.06007071957 | 376 | 0.003604732919 | 376 | 0.00249281479
375 | 0.06015942991 | 375 | 0.003745209193 | 375 | 0.002450145548
374 | 0.06022044644 | 374 | 0.003735600738 | 374 | 0.002691455185
373 | 0.06017266214 | 373 | 0.003944867291 | 373 | 0.002755066147
372 | 0.06032581255 | 372 | 0.00387423858 | 372 | 0.002671790076
371 | 0.06035811454 | 371 | 0.003947897349 | 371 | 0.002917079721
370 | 0.0603788197 | 370 | 0.004048871808 | 370 | 0.003037078539
369 | 0.06049913168 | 369 | 0.004165420309 | 369 | 0.002994121285
368 | 0.06049225852 | 368 | 0.004224569071 | 368 | 0.003295198549
367 | 0.06063144654 | 367 | 0.004277137574 | 367 | 0.003258110024
366 | 0.06060924008 | 366 | 0.004571284167 | 366 | 0.003443610854
365 | 0.06061822921 | 365 | 0.004549938254 | 365 | 0.003579545533
364 | 0.06074057519 | 364 | 0.004689569119 | 364 | 0.003721266752
363 | 0.06079154834 | 363 | 0.004991615191 | 363 | 0.003954114392
362 | 0.06080384552 | 362 | 0.005033827852 | 362 | 0.004122273065
361 | 0.06087757647 | 361 | 0.00530191604 | 361 | 0.004351283424
360 | 0.06100708619 | 360 | 0.005414371844 | 360 | 0.004555928987
359 | 0.06099936739 | 359 | 0.005704595242 | 359 | 0.004706054926
358 | 0.06103085726 | 358 | 0.005933995359 | 358 | 0.005197689403
357 | 0.06111460924 | 357 | 0.006145426538 | 357 | 0.005477701314
356 | 0.06119024381 | 356 | 0.006414990406 | 356 | 0.005772033241
355 | 0.06116988882 | 355 | 0.006908643525 | 355 | 0.006225852761
354 | 0.06124934554 | 354 | 0.007043115329 | 354 | 0.006662088446
353 | 0.06126442924 | 353 | 0.007484491915 | 353 | 0.006928395946
352 | 0.0612879768 | 352 | 0.00791411195 | 352 | 0.007581655867
351 | 0.06128824502 | 351 | 0.008489395492 | 351 | 0.008166733198
350 | 0.06117367372 | 350 | 0.009174196981 | 350 | 0.008838556707
349 | 0.05664772168 | 349 | 0.008098263294 | 349 | 0.008239541203
348 | 0.05624200776 | 348 | 0.009179167449 | 348 | 0.008944242261
347 | 0.05623130873 | 347 | 0.009835666046 | 347 | 0.009683941491
346 | 0.05612793192 | 346 | 0.01072831266 | 346 | 0.01076957397
345 | 0.05588833615 | 345 | 0.01216854248 | 345 | 0.01270233933
344 | 0.05580502376 | 344 | 0.01314601302 | 344 | 0.01435152721
343 | 0.05595505238 | 343 | 0.01474335417 | 343 | 0.01576486602
342 | 0.0559780784 | 342 | 0.01621235162 | 342 | 0.0179643482
341 | 0.05586413294 | 341 | 0.01828846335 | 341 | 0.02003713325
340 | 0.05590850115 | 340 | 0.02021155693 | 340 | 0.02267443575
339 | 0.0556666702 | 339 | 0.0227618292 | 339 | 0.02578854747
338 | 0.05542532727 | 338 | 0.0253975559 | 338 | 0.02893909626
337 | 0.05551968515 | 337 | 0.02856814861 | 337 | 0.03289807215
336 | 0.05560911819 | 336 | 0.03206004575 | 336 | 0.03743835539
335 | 0.05555851385 | 335 | 0.03643951565 | 335 | 0.04283019528
334 | 0.05544926599 | 334 | 0.04131696373 | 334 | 0.04849735647
333 | 0.05551880226 | 333 | 0.04670985416 | 333 | 0.05526939407
332 | 0.05534789711 | 332 | 0.05328795686 | 332 | 0.06355911493
331 | 0.05541359261 | 331 | 0.05988821015 | 331 | 0.07172126323
330 | 0.05547221005 | 330 | 0.06794784218 | 330 | 0.08123150468
329 | 0.05541609228 | 329 | 0.07692763954 | 329 | 0.09243384749
328 | 0.05533972383 | 328 | 0.08732172102 | 328 | 0.1053870842
327 | 0.05526183918 | 327 | 0.09835668653 | 327 | 0.1196827218
326 | 0.05535116047 | 326 | 0.1109564155 | 326 | 0.1350529045
325 | 0.05535618961 | 325 | 0.1247749627 | 325 | 0.1519613862
324 | 0.0552884452 | 324 | 0.1407129019 | 324 | 0.1718033999
323 | 0.05533028394 | 323 | 0.1580511034 | 323 | 0.1931465119
322 | 0.05546435714 | 322 | 0.1768817902 | 322 | 0.2164430916
321 | 0.05532525852 | 321 | 0.1977267563 | 321 | 0.2424524575
320 | 0.0554395318 | 320 | 0.2201743871 | 320 | 0.2698901296
319 | 0.05549441651 | 319 | 0.2447229773 | 319 | 0.3000186682
318 | 0.05565266311 | 318 | 0.2703476846 | 318 | 0.3320170343
317 | 0.0555148609 | 317 | 0.2980977595 | 317 | 0.3661350012
316 | 0.0554949455 | 316 | 0.3275404871 | 316 | 0.4027180374
315 | 0.0554946512 | 315 | 0.3576160669 | 315 | 0.4394606352
314 | 0.05555769056 | 314 | 0.3886689842 | 314 | 0.4783545434
313 | 0.05555916205 | 313 | 0.4209694266 | 313 | 0.5179683566
312 | 0.05572788045 | 312 | 0.4526810348 | 312 | 0.5578688979
311 | 0.05580997095 | 311 | 0.4853129983 | 311 | 0.5974759459
310 | 0.05561782792 | 310 | 0.517357707 | 310 | 0.6373565793
309 | 0.05575151369 | 309 | 0.5481075048 | 309 | 0.6753978133
308 | 0.05555092543 | 308 | 0.5786144733 | 308 | 0.7131502628
307 | 0.05574027076 | 307 | 0.6073732972 | 307 | 0.7483633757
306 | 0.0557067804 | 306 | 0.6346632838 | 306 | 0.7824261785
305 | 0.05574671552 | 305 | 0.6603824496 | 305 | 0.8141581416
304 | 0.05581726879 | 304 | 0.6840468645 | 304 | 0.8434419632
303 | 0.05577785522 | 303 | 0.7064278126 | 303 | 0.8714659214
302 | 0.05611812323 | 302 | 0.7267388701 | 302 | 0.8962755799
301 | 0.05619890243 | 301 | 0.745875001 | 301 | 0.9198541641
300 | 0.05623631924 | 300 | 0.7632199526 | 300 | 0.9413381219
299 | 0.05644291639 | 299 | 0.779148221 | 299 | 0.9610263705
298 | 0.05649359152 | 298 | 0.7934965491 | 298 | 0.9788151979
297 | 0.05671821535 | 297 | 0.8057197928 | 297 | 0.9935767055
296 | 0.0567349419 | 296 | 0.81577456 | 296 | 1.00620091
295 | 0.05706314743 | 295 | 0.824056983 | 295 | 1.016647458
294 | 0.05725451186 | 294 | 0.8304247856 | 294 | 1.023607612
293 | 0.05751076341 | 293 | 0.8339831233 | 293 | 1.028633475
292 | 0.05779508129 | 292 | 0.83597368 | 292 | 1.030292273
291 | 0.05809500068 | 291 | 0.8356893659 | 291 | 1.029867649
290 | 0.05853619054 | 290 | 0.8329550624 | 290 | 1.026228786
289 | 0.05884515867 | 289 | 0.8281720281 | 289 | 1.021244287
288 | 0.05927865207 | 288 | 0.8216223121 | 288 | 1.012699246
287 | 0.05938055739 | 287 | 0.8128126264 | 287 | 1.00189364
286 | 0.05998841673 | 286 | 0.8017736077 | 286 | 0.9878941774
285 | 0.06010255963 | 285 | 0.7895647883 | 285 | 0.9726445079
284 | 0.06038265675 | 284 | 0.7746065259 | 284 | 0.9541041255
283 | 0.06052052975 | 283 | 0.7584990263 | 283 | 0.9340566397
282 | 0.06076906621 | 282 | 0.7407541871 | 282 | 0.9121758938
281 | 0.06114056334 | 281 | 0.7220884562 | 281 | 0.8886560202
280 | 0.06132148206 | 280 | 0.7023604512 | 280 | 0.863904655
279 | 0.06172725931 | 279 | 0.6808579564 | 279 | 0.8377616405
278 | 0.06205421686 | 278 | 0.6587851048 | 278 | 0.8098546267
277 | 0.06236761063 | 277 | 0.6357958913 | 277 | 0.7818689942
276 | 0.0626527071 | 276 | 0.6124337912 | 276 | 0.7525142431
275 | 0.06301611662 | 275 | 0.5878311992 | 275 | 0.7225533128
274 | 0.06322024763 | 274 | 0.5633056164 | 274 | 0.6920349002
273 | 0.06363832206 | 273 | 0.5382019877 | 273 | 0.6604712009
272 | 0.06385395676 | 272 | 0.5131941438 | 272 | 0.629534483
271 | 0.06437578797 | 271 | 0.4877890944 | 271 | 0.5978518724
270 | 0.06484417617 | 270 | 0.4624137282 | 270 | 0.5665306449
269 | 0.06493825465 | 269 | 0.4378146231 | 269 | 0.5360746384
268 | 0.06514220685 | 268 | 0.4133130312 | 268 | 0.5061064363
267 | 0.06572042406 | 267 | 0.3890173733 | 267 | 0.4754657745
266 | 0.06600128114 | 266 | 0.3657024801 | 266 | 0.4468071461
265 | 0.0663645789 | 265 | 0.3428741992 | 265 | 0.4183959961
264 | 0.06673347205 | 264 | 0.3205524683 | 264 | 0.3910128474
263 | 0.06725747883 | 263 | 0.2990339696 | 263 | 0.3641789854
262 | 0.06777957082 | 262 | 0.278600812 | 262 | 0.3385747075
261 | 0.06806551665 | 261 | 0.2591804862 | 261 | 0.3149454892
260 | 0.06864378601 | 260 | 0.2401183248 | 260 | 0.2918353677
259 | 0.06915944815 | 259 | 0.2226204276 | 259 | 0.269218266
258 | 0.06980001181 | 258 | 0.2055347115 | 258 | 0.2486229092
257 | 0.07032955438 | 257 | 0.1898351461 | 257 | 0.2289337367
256 | 0.07095163316 | 256 | 0.1748251319 | 256 | 0.2106347531
255 | 0.07163642347 | 255 | 0.1611018032 | 255 | 0.1930801272
254 | 0.07239045203 | 254 | 0.1479454041 | 254 | 0.1772075295
253 | 0.07320164144 | 253 | 0.1360734105 | 253 | 0.1623317152
252 | 0.07397017628 | 252 | 0.1248793751 | 252 | 0.1487679482
251 | 0.07486016303 | 251 | 0.1147032231 | 251 | 0.1357381642
250 | 0.07578270137 | 250 | 0.1048241928 | 250 | 0.1236929595
249 | 0.07670269907 | 249 | 0.09629774839 | 249 | 0.1129110232
248 | 0.07746072859 | 248 | 0.08874740452 | 248 | 0.1036326513
247 | 0.0784747377 | 247 | 0.08195974678 | 247 | 0.09480003268
246 | 0.07950033247 | 246 | 0.0756007731 | 246 | 0.08725073934
245 | 0.080446437 | 245 | 0.07048748434 | 245 | 0.08095341921
244 | 0.08170063049 | 244 | 0.06573978812 | 244 | 0.07498341799
243 | 0.08255915344 | 243 | 0.06241166219 | 243 | 0.07072132826
242 | 0.08391363919 | 242 | 0.05907518417 | 242 | 0.06675285101
241 | 0.08503471315 | 241 | 0.05664279684 | 241 | 0.06361431628
240 | 0.08633663505 | 240 | 0.05482237786 | 240 | 0.06148064882
239 | 0.08757788688 | 239 | 0.05352960899 | 239 | 0.05951626971
238 | 0.08892923594 | 238 | 0.05293723568 | 238 | 0.05875896662
237 | 0.09035345912 | 237 | 0.05345685035 | 237 | 0.05937972665
236 | 0.09179706872 | 236 | 0.0559213981 | 236 | 0.06224041432
235 | 0.09326699376 | 235 | 0.06101730093 | 235 | 0.06833716482
234 | 0.09484044462 | 234 | 0.07008244842 | 234 | 0.07962957025
233 | 0.09661778808 | 233 | 0.08588638902 | 233 | 0.09872945398
232 | 0.09839217365 | 232 | 0.1101305261 | 232 | 0.1281307936
231 | 0.1002475247 | 231 | 0.145668447 | 231 | 0.1719177663
230 | 0.1022226885 | 230 | 0.1907813698 | 230 | 0.2273018807
229 | 0.1041992977 | 229 | 0.2424238771 | 229 | 0.2906860411
228 | 0.1063257307 | 228 | 0.291464597 | 228 | 0.3511103988
227 | 0.1086786017 | 227 | 0.3291612267 | 227 | 0.3978781998
226 | 0.1109453142 | 226 | 0.3502250314 | 226 | 0.4237798154
225 | 0.1134794354 | 225 | 0.356612891 | 225 | 0.4311048388
224 | 0.1160893589 | 224 | 0.3562819958 | 224 | 0.4302594662
223 | 0.1190950349 | 223 | 0.3568083048 | 223 | 0.4305011332
222 | 0.1218108535 | 222 | 0.3603028357 | 222 | 0.4341651499
221 | 0.1248875558 | 221 | 0.362654984 | 221 | 0.4359298348
220 | 0.1281834394 | 220 | 0.3582971692 | 220 | 0.4306657612
219 | 0.1315309405 | 219 | 0.3459781408 | 219 | 0.4138499796
218 | 0.1350537837 | 218 | 0.327341646 | 218 | 0.3906364143
217 | 0.1387362778 | 217 | 0.3075430691 | 217 | 0.3648521602
216 | 0.1423477679 | 216 | 0.2902964354 | 216 | 0.3428162038
215 | 0.1463283747 | 215 | 0.2765988111 | 215 | 0.325350225
214 | 0.1504062563 | 214 | 0.2673047483 | 214 | 0.3127839565
213 | 0.1546062976 | 213 | 0.2619042695 | 213 | 0.3059080541
212 | 0.1588352025 | 212 | 0.2625989914 | 212 | 0.3054229319
211 | 0.1631497294 | 211 | 0.270688951 | 211 | 0.3140235841
210 | 0.1678724587 | 210 | 0.2860094309 | 210 | 0.33214131
209 | 0.1728030741 | 209 | 0.3044391274 | 209 | 0.3538137078
208 | 0.1776172221 | 208 | 0.3201117516 | 208 | 0.3722912073
207 | 0.1831254363 | 207 | 0.3277750313 | 207 | 0.3810769618
206 | 0.1886202544 | 206 | 0.3301661909 | 206 | 0.382853061
205 | 0.194622919 | 205 | 0.3294045031 | 205 | 0.3803113401
204 | 0.2009285092 | 204 | 0.3260414302 | 204 | 0.3745773435
203 | 0.2075590044 | 203 | 0.3200057745 | 203 | 0.3660422564
202 | 0.2147364467 | 202 | 0.3116689622 | 202 | 0.3538123071
201 | 0.2223596722 | 201 | 0.3026051819 | 201 | 0.3401130736
200 | 0.2307558209 | 200 | 0.2932933569 | 200 | 0.3263618052
Baseline 100%T
Baseline 100%T
Collection Time: 20/01/2020 12:23:30
Operator Name :
Scan Software Version: 4.20(468)
Parameter List :
Instrument Cary 5000
Instrument Version 1.12
Start (nm) 800.00
Stop (nm) 200.00
X Mode Nanometers
Y Mode Abs
UV-Vis Scan Rate (nm/min) 600.000
UV-Vis Data Interval (nm) 1.000
UV-Vis Ave. Time (sec) 0.100
UV-Vis SBW (nm) 2.000
Slit Height Full
Beam Mode Double
Signal-to-noise Mode Off
UV Source On
Vis Source On
Third Source Off
Source Changeover (nm) 350.00
Detector Changeover (nm) 800.00
Grating Changeover (nm) 800.00
Baseline Correction On
Baseline Type Baseline correction
Baseline File Name
Baseline Std Ref File Name
Cycle Mode Off
Comments
Method Log :
Method Name :
Date/Time stamp: 20/01/2020 12:22:21
Method Modifications:
Baseline Correction Changed: 20/01/2020 12:22:40 | Old:0 | New:1
End Method Modifications
<SBW (nm)> | 2
<Energy> | 57.54
<Slit height> | Full
<Current Wavelength> | 200
48 h x10^-1
48 h x10^-1
Collection Time: 20/01/2020 12:28:45
Operator Name :
Scan Software Version: 4.20(468)
Parameter List :
Instrument Cary 5000
Instrument Version 1.12
Start (nm) 800.00
Stop (nm) 200.00
X Mode Nanometers
Y Mode Abs
UV-Vis Scan Rate (nm/min) 600.000
UV-Vis Data Interval (nm) 1.000
UV-Vis Ave. Time (sec) 0.100
UV-Vis SBW (nm) 2.000
Slit Height Full
Beam Mode Double
Signal-to-noise Mode Off
UV Source On
Vis Source On
Third Source Off
Source Changeover (nm) 350.00
Detector Changeover (nm) 800.00
Grating Changeover (nm) 800.00
Baseline Correction On
Baseline Type Baseline correction
Baseline File Name
Baseline Std Ref File Name
Cycle Mode Off
Comments
Method Log :
Method Name :
Date/Time stamp: 20/01/2020 12:22:21
Method Modifications:
Baseline Correction Changed: 20/01/2020 12:22:40 | Old:0 | New:1
End Method Modifications
<SBW (nm)> | 2
<Energy> | 57.54
<Slit height> | Full
<Current Wavelength> | 200
5 d x10^-1
5 d x10^-1
Collection Time: 20/01/2020 12:32:54
Operator Name :
Scan Software Version: 4.20(468)
Parameter List :
Instrument Cary 5000
Instrument Version 1.12
Start (nm) 800.00
Stop (nm) 200.00
X Mode Nanometers
Y Mode Abs
UV-Vis Scan Rate (nm/min) 600.000
UV-Vis Data Interval (nm) 1.000
UV-Vis Ave. Time (sec) 0.100
UV-Vis SBW (nm) 2.000
Slit Height Full
Beam Mode Double
Signal-to-noise Mode Off
UV Source On
Vis Source On
Third Source Off
Source Changeover (nm) 350.00
Detector Changeover (nm) 800.00
Grating Changeover (nm) 800.00
Baseline Correction On
Baseline Type Baseline correction
Baseline File Name
Baseline Std Ref File Name
Cycle Mode Off
Comments
Method Log :
Method Name :
Date/Time stamp: 20/01/2020 12:22:21
Method Modifications:
Baseline Correction Changed: 20/01/2020 12:22:40 | Old:0 | New:1
End Method Modifications
<SBW (nm)> | 2
<Energy> | 60.26
<Slit height> | Full
<Current Wavelength> | 199