## PEI-Cin PP Film Leaching
Baseline 100%T |  | 1 h 10^-1 |  | 4 h 10^-1 |  | 24 h 10^-1
Wavelength (nm) | Abs | Wavelength (nm) | Abs | Wavelength (nm) | Abs | Wavelength (nm) | Abs
800 | 0.07973708212 | 800 | -5.725598749e-05 | 800 | 0.0005992333172 | 800 | 0.004086629022
799 | 0.07991879433 | 799 | -0.0003332316119 | 799 | 0.0004169123713 | 799 | 0.003927835729
798 | 0.07970286906 | 798 | -4.819699825e-05 | 798 | 0.0005566460313 | 798 | 0.004166622646
797 | 0.0797868222 | 797 | -0.0001937391353 | 797 | 0.0005013121408 | 797 | 0.004046154674
796 | 0.07986929268 | 796 | -0.0002739424526 | 796 | 0.0005931676715 | 796 | 0.004039910156
795 | 0.0798677057 | 795 | -7.138763613e-05 | 795 | 0.0005263735075 | 795 | 0.004071421456
794 | 0.07990093529 | 794 | -0.0001753161632 | 794 | 0.0004469699634 | 794 | 0.004022953566
793 | 0.07978420705 | 793 | -0.0001726768533 | 793 | 0.0006772128399 | 793 | 0.004140383564
792 | 0.07981911302 | 792 | -0.0001477319747 | 792 | 0.0005894090864 | 792 | 0.004121933132
791 | 0.07983836532 | 791 | -0.000167139413 | 791 | 0.0006437950069 | 791 | 0.004161003511
790 | 0.07985087484 | 790 | -0.0001379502937 | 790 | 0.0004971396993 | 790 | 0.004124781583
789 | 0.07983326167 | 789 | -0.0001647070603 | 789 | 0.0006632906152 | 789 | 0.004037427716
788 | 0.07985482365 | 788 | -0.0002184743789 | 788 | 0.000556853367 | 788 | 0.00419155648
787 | 0.07984306663 | 787 | -0.0001089144935 | 787 | 0.0006311181933 | 787 | 0.004245428368
786 | 0.07984767109 | 786 | -0.0001033762528 | 786 | 0.0006863130839 | 786 | 0.004100426566
785 | 0.07987485826 | 785 | -0.0002879118256 | 785 | 0.0005350299762 | 785 | 0.004032620229
784 | 0.07987964898 | 784 | -0.0001293070527 | 784 | 0.0004966732231 | 784 | 0.004004273098
783 | 0.0797194466 | 783 | -0.0001145044298 | 783 | 0.0006512354012 | 783 | 0.004166439641
782 | 0.07979571819 | 782 | -0.0001171958502 | 782 | 0.00052987237 | 782 | 0.004124546424
781 | 0.07967317104 | 781 | -0.0001051360741 | 781 | 0.0006710942253 | 781 | 0.0041420036
780 | 0.07970293611 | 780 | -0.0002015014034 | 780 | 0.0006205933169 | 780 | 0.004096872639
779 | 0.07964400202 | 779 | -0.0001123305774 | 779 | 0.0005412503378 | 779 | 0.004033979028
778 | 0.07966035604 | 778 | -0.000228512974 | 778 | 0.0005358593771 | 778 | 0.004094207194
777 | 0.07951319963 | 777 | -0.0001273402886 | 777 | 0.0005671175313 | 777 | 0.004178619012
776 | 0.07953987271 | 776 | -0.0001493881136 | 776 | 0.0006349289906 | 776 | 0.004109180532
775 | 0.0794640258 | 775 | -0.0001926006662 | 775 | 0.0005062621203 | 775 | 0.004117229488
774 | 0.07936680317 | 774 | -0.0001488705748 | 774 | 0.0005663139746 | 774 | 0.004154600669
773 | 0.07917168736 | 773 | -8.810689906e-05 | 773 | 0.000688672415 | 773 | 0.004306287039
772 | 0.07909779996 | 772 | -9.845905879e-05 | 772 | 0.0006453504902 | 772 | 0.00421395665
771 | 0.07909680158 | 771 | -0.0002214238921 | 771 | 0.0005621927558 | 771 | 0.004249793943
770 | 0.07892552763 | 770 | -9.038439748e-05 | 770 | 0.000755335961 | 770 | 0.0042270259
769 | 0.078905195 | 769 | -7.941089279e-05 | 769 | 0.0006777313538 | 769 | 0.004228150006
768 | 0.07884127647 | 768 | -0.0001043596858 | 768 | 0.0006867279299 | 768 | 0.004020732827
767 | 0.07858304679 | 767 | -5.756657629e-05 | 767 | 0.000762622687 | 767 | 0.004394662566
766 | 0.07864326239 | 766 | -0.0002420698729 | 766 | 0.0006185713573 | 766 | 0.004186564591
765 | 0.07837737352 | 765 | -8.945269656e-05 | 765 | 0.0008190532099 | 765 | 0.004310914781
764 | 0.07842772454 | 764 | -0.0001584449928 | 764 | 0.0006918614963 | 764 | 0.004165263847
763 | 0.07828808576 | 763 | -0.0001178687016 | 763 | 0.0006193749723 | 763 | 0.004135679454
762 | 0.07822931558 | 762 | -0.0002733732981 | 762 | 0.0006363807479 | 762 | 0.004073328804
761 | 0.0778953433 | 761 | -9.421470168e-05 | 761 | 0.0007614557398 | 761 | 0.00418747915
760 | 0.07775503397 | 760 | -4.472865112e-05 | 760 | 0.0007991357124 | 760 | 0.004332196433
759 | 0.07763947546 | 759 | 3.800226477e-05 | 759 | 0.0008362223743 | 759 | 0.004356225021
758 | 0.07759147137 | 758 | -0.0001927041594 | 758 | 0.0007085329853 | 758 | 0.004224909004
757 | 0.07746057212 | 757 | -0.0002312036813 | 757 | 0.0007121111266 | 757 | 0.004085897468
756 | 0.07716652006 | 756 | -1.796449033e-05 | 756 | 0.0008239289746 | 756 | 0.004352485761
755 | 0.07710422575 | 755 | -0.0002297031024 | 755 | 0.0007951160078 | 755 | 0.004144956823
754 | 0.07697927952 | 754 | -0.0001130034361 | 754 | 0.0007462861831 | 754 | 0.004135914613
753 | 0.07686843723 | 753 | -0.0001562713587 | 753 | 0.0007216788363 | 753 | 0.004155175295
752 | 0.07675366849 | 752 | -0.0001770239469 | 752 | 0.000579066691 | 752 | 0.004167432897
751 | 0.07647972554 | 751 | -0.0001690542413 | 751 | 0.0007976056077 | 751 | 0.004241324496
750 | 0.07626448572 | 750 | -1.85339577e-05 | 750 | 0.0008668796509 | 750 | 0.004263517912
749 | 0.07610557973 | 749 | -8.370715659e-05 | 749 | 0.0009078891017 | 749 | 0.004215394147
748 | 0.07603733242 | 748 | -8.603643801e-05 | 748 | 0.0007607037551 | 748 | 0.00418457808
747 | 0.07586894929 | 747 | -0.0001900649513 | 747 | 0.0008550522616 | 747 | 0.004297868814
746 | 0.07564843446 | 746 | -0.0001244419109 | 746 | 0.000833991915 | 746 | 0.004316718783
745 | 0.07546610385 | 745 | -3.603177174e-05 | 745 | 0.0008727156674 | 745 | 0.004315542057
744 | 0.07537313551 | 744 | -0.0001736601262 | 744 | 0.0008076938684 | 744 | 0.004275621381
743 | 0.07510904968 | 743 | -0.0001241831196 | 743 | 0.0009149188991 | 743 | 0.004255989101
742 | 0.07496256381 | 742 | -0.0001354660344 | 742 | 0.0008337066392 | 742 | 0.004207395948
741 | 0.07480600476 | 741 | -0.0001468004048 | 741 | 0.0008692918927 | 741 | 0.004271098878
740 | 0.07452954352 | 740 | -0.0001050325591 | 740 | 0.0007888142136 | 740 | 0.00428403914
739 | 0.07423043996 | 739 | -5.528891052e-05 | 739 | 0.0009203923983 | 739 | 0.004305006005
738 | 0.0739897266 | 738 | -8.883155533e-05 | 738 | 0.000838997541 | 738 | 0.004125278443
737 | 0.0736219883 | 737 | -0.0001782659529 | 737 | 0.0008122064755 | 737 | 0.004192079417
736 | 0.07314524055 | 736 | -6.662536907e-05 | 736 | 0.0009056323324 | 736 | 0.004281660542
735 | 0.07263042778 | 735 | -2.629934716e-05 | 735 | 0.0009376175003 | 735 | 0.004351858515
734 | 0.07212431729 | 734 | -8.158490527e-05 | 734 | 0.0008444701089 | 734 | 0.004208859522
733 | 0.07156526297 | 733 | -0.0001079828362 | 733 | 0.0008456372307 | 733 | 0.004249244928
732 | 0.07096900791 | 732 | -0.0001247524488 | 732 | 0.000821231748 | 732 | 0.004251048435
731 | 0.07029093057 | 731 | -0.0001281166478 | 731 | 0.0008403462125 | 731 | 0.004190249834
730 | 0.06951741874 | 730 | -5.182061795e-05 | 730 | 0.001005720347 | 730 | 0.004286052193
729 | 0.06899383664 | 729 | -7.413108688e-05 | 729 | 0.000873856945 | 729 | 0.004287307151
728 | 0.06844485551 | 728 | -6.900650624e-05 | 728 | 0.0008877600194 | 728 | 0.004231443629
727 | 0.0680045709 | 727 | -0.0002213203989 | 727 | 0.000795479049 | 727 | 0.004109781701
726 | 0.06751954556 | 726 | -0.0002704758954 | 726 | 0.0007734103128 | 726 | 0.004131184425
725 | 0.06692790985 | 725 | -2.081181992e-05 | 725 | 0.0010046307 | 725 | 0.0043658996
724 | 0.06656329334 | 724 | -3.851661313e-05 | 724 | 0.0009020006983 | 724 | 0.004244043026
723 | 0.06623693556 | 723 | -0.0001489223214 | 723 | 0.0008599543362 | 723 | 0.004127996042
722 | 0.06583550572 | 722 | -0.000219716283 | 722 | 0.0008407871355 | 722 | 0.004152431153
721 | 0.0655560866 | 721 | -0.0002719763434 | 721 | 0.0008062415873 | 721 | 0.004083598033
720 | 0.06510825455 | 720 | -0.0001995867206 | 720 | 0.0008764248341 | 720 | 0.004256459884
719 | 0.06476011872 | 719 | -0.0002143346937 | 719 | 0.0008296865853 | 719 | 0.004152457695
718 | 0.06437116861 | 718 | -0.000121802288 | 718 | 0.0008770733257 | 718 | 0.004178958945
717 | 0.06408065557 | 717 | -0.0001954468462 | 717 | 0.0008427842404 | 717 | 0.00414101081
716 | 0.06367456168 | 716 | -8.168843488e-05 | 716 | 0.0008659199812 | 716 | 0.004225902259
715 | 0.06338259578 | 715 | -0.0002215273853 | 715 | 0.0009408602491 | 715 | 0.004102490842
714 | 0.06305018067 | 714 | -0.0001104672629 | 714 | 0.0008324098308 | 714 | 0.004273530096
713 | 0.06274200231 | 713 | -0.0001127446449 | 713 | 0.0008762951475 | 713 | 0.004238161258
712 | 0.06254548579 | 712 | -0.0001570476597 | 712 | 0.0008266262594 | 712 | 0.004064157605
711 | 0.06225009635 | 711 | -0.0001572546753 | 711 | 0.0008289344842 | 711 | 0.004067109898
710 | 0.06194711477 | 710 | -0.0001872704888 | 710 | 0.0008226062637 | 710 | 0.004122429993
709 | 0.06172657385 | 709 | -0.0002335321769 | 709 | 0.0008363780216 | 709 | 0.004167171661
708 | 0.06145592406 | 708 | -0.0002026398433 | 708 | 0.0008180935984 | 708 | 0.004236409906
707 | 0.0611683093 | 707 | -9.980482719e-05 | 707 | 0.0008770473651 | 707 | 0.00416346034
706 | 0.06102859229 | 706 | -0.0002117473632 | 706 | 0.0007889957633 | 706 | 0.004132020753
705 | 0.06085473672 | 705 | -0.0003046744969 | 705 | 0.0008379082428 | 705 | 0.004138998222
704 | 0.06059099734 | 704 | -0.00019187617 | 704 | 0.0008170562214 | 704 | 0.004238030873
703 | 0.06037751213 | 703 | -0.0002596621634 | 703 | 0.0009107424994 | 703 | 0.004173208959
702 | 0.06023296341 | 702 | -0.0002505039156 | 702 | 0.0008194940747 | 702 | 0.004101654515
701 | 0.06001204625 | 701 | -0.0003329212195 | 701 | 0.0007289390196 | 701 | 0.004125879146
700 | 0.05978250504 | 700 | -0.0002255117724 | 700 | 0.0008470637258 | 700 | 0.004149843939
699 | 0.05953167751 | 699 | -0.0001491810981 | 699 | 0.0009884926258 | 699 | 0.004265844356
698 | 0.05943680182 | 698 | -0.0002172842214 | 698 | 0.0008925587172 | 698 | 0.004114982206
697 | 0.05930342898 | 697 | -0.0002432599576 | 697 | 0.0007710245554 | 697 | 0.004139547236
696 | 0.05912011489 | 696 | -0.0002777711488 | 696 | 0.0008111172356 | 696 | 0.004049838986
695 | 0.0589633286 | 695 | -0.0002921025443 | 695 | 0.0008390753646 | 695 | 0.004119711928
694 | 0.05876015127 | 694 | -0.0002395344491 | 694 | 0.0009535461431 | 694 | 0.004185858648
693 | 0.05863193423 | 693 | -0.0002867736039 | 693 | 0.0009178502369 | 693 | 0.00413946854
692 | 0.05844534934 | 692 | -0.0002115921234 | 692 | 0.0009139332105 | 692 | 0.004150000867
691 | 0.05831713602 | 691 | -0.0002856353531 | 691 | 0.0008651159005 | 691 | 0.004215681925
690 | 0.05816229433 | 690 | -0.0002448122541 | 690 | 0.0008718597237 | 690 | 0.004160611425
689 | 0.05804466829 | 689 | -0.0002393274772 | 689 | 0.0008529772749 | 689 | 0.004135156516
688 | 0.0578991212 | 688 | -0.0002288234391 | 688 | 0.000812673301 | 688 | 0.004046677146
687 | 0.0576893203 | 687 | -0.000178317714 | 687 | 0.0009836409008 | 687 | 0.004212571308
686 | 0.05764110386 | 686 | -0.0002497795213 | 686 | 0.0008597209235 | 686 | 0.004093057476
685 | 0.05757903308 | 685 | -0.0002973797091 | 685 | 0.0007443932118 | 685 | 0.004063399509
684 | 0.05740335956 | 684 | -0.0002521596616 | 684 | 0.0009090045351 | 684 | 0.004067031667
683 | 0.05725973845 | 683 | -0.0002874461934 | 683 | 0.0009249061695 | 683 | 0.004101759288
682 | 0.05710483342 | 682 | -0.0002286681993 | 682 | 0.0009599281475 | 682 | 0.004169994034
681 | 0.05700168759 | 681 | -0.0002258222376 | 681 | 0.0009705909179 | 681 | 0.004175090697
680 | 0.05686047301 | 680 | -0.0001810604881 | 680 | 0.0009561923216 | 680 | 0.004188080318
679 | 0.05684754997 | 679 | -0.0003457506537 | 679 | 0.0009459708817 | 679 | 0.004195816815
678 | 0.05664533377 | 678 | -0.0002452779445 | 678 | 0.001047573285 | 678 | 0.004243180156
677 | 0.05662510172 | 677 | -0.0003161079076 | 677 | 0.0009376434609 | 677 | 0.004119032528
676 | 0.05653923377 | 676 | -0.0001908411941 | 676 | 0.0008900685934 | 676 | 0.004123396706
675 | 0.05641340837 | 675 | -0.0002452779445 | 675 | 0.00099663937 | 675 | 0.004180056509
674 | 0.05637497082 | 674 | -0.0003668562567 | 674 | 0.0008860739763 | 674 | 0.004154548049
673 | 0.05631959438 | 673 | -0.0003139350738 | 673 | 0.0009562441846 | 673 | 0.004050648771
672 | 0.05619996041 | 672 | -0.0003247474669 | 672 | 0.0009535461431 | 672 | 0.004081925843
671 | 0.05615076423 | 671 | -0.0002517974644 | 671 | 0.0008762173238 | 671 | 0.004027159885
670 | 0.05608592927 | 670 | -0.0002939651022 | 670 | 0.0008861258393 | 670 | 0.004124990664
669 | 0.05603547767 | 669 | -0.0003234541218 | 669 | 0.0009193547885 | 669 | 0.004084669519
668 | 0.05588303506 | 668 | -0.0002055377117 | 668 | 0.001021703356 | 668 | 0.004105522297
667 | 0.05585630238 | 667 | -0.0002469854371 | 667 | 0.0009820582345 | 667 | 0.004151699599
666 | 0.05575854704 | 666 | -0.0001568406442 | 666 | 0.001062986907 | 666 | 0.004207866266
665 | 0.05576378852 | 665 | -0.0002877048682 | 665 | 0.0009651168366 | 665 | 0.00406948803
664 | 0.05568803474 | 664 | -0.000187787984 | 664 | 0.001040722942 | 664 | 0.00417284295
663 | 0.05557569489 | 663 | -0.0002282025089 | 663 | 0.001030966523 | 663 | 0.004248434678
662 | 0.05558378622 | 662 | -0.000295568927 | 662 | 0.001010831795 | 662 | 0.004305790644
661 | 0.05553468689 | 661 | -0.0002567129268 | 661 | 0.0009684895049 | 661 | 0.004156325478
660 | 0.05556257442 | 660 | -0.0002819619549 | 660 | 0.001003489015 | 660 | 0.004095409065
659 | 0.05549103394 | 659 | -0.0002345153189 | 659 | 0.000957567303 | 659 | 0.004145008978
658 | 0.05538965389 | 658 | -0.0002529357735 | 658 | 0.001092154998 | 658 | 0.004234475549
657 | 0.05538924411 | 657 | -0.0002861010144 | 657 | 0.0009788930183 | 657 | 0.004270706791
656 | 0.0553500466 | 656 | -0.0003047262435 | 656 | 0.001063298318 | 656 | 0.004160219338
655 | 0.05531273037 | 655 | -0.0001939978829 | 655 | 0.001097552944 | 655 | 0.004185676109
654 | 0.05532178655 | 654 | -0.0003341627889 | 654 | 0.001032912638 | 654 | 0.004157972056
653 | 0.05529224128 | 653 | -0.000248278986 | 653 | 0.0009928772924 | 653 | 0.004133640788
652 | 0.05527783185 | 652 | -0.0003796329547 | 652 | 0.001022689394 | 652 | 0.004133092239
651 | 0.05517286062 | 651 | -0.0001823024941 | 651 | 0.001080113929 | 651 | 0.004303123802
650 | 0.05513706058 | 650 | -0.0001321536402 | 650 | 0.001205057255 | 650 | 0.00431711087
649 | 0.0552062206 | 649 | -0.0002989835339 | 649 | 0.001041501411 | 649 | 0.004235599656
648 | 0.05518617481 | 648 | -0.0002492103667 | 648 | 0.001106013195 | 648 | 0.004249271005
647 | 0.05528097972 | 647 | -0.0003423881426 | 647 | 0.0009555437719 | 647 | 0.004148223437
646 | 0.05520766228 | 646 | -0.0003033810935 | 646 | 0.0009732631734 | 646 | 0.004123109393
645 | 0.0551995784 | 645 | -0.0002989835339 | 645 | 0.00110297685 | 645 | 0.00415548915
644 | 0.05513991043 | 644 | -0.0002760119969 | 644 | 0.00110144564 | 644 | 0.004262994975
643 | 0.05517241731 | 643 | -0.0002656123252 | 643 | 0.001103599672 | 643 | 0.004236226901
642 | 0.0552068688 | 642 | -0.0002643188345 | 642 | 0.0009956794092 | 642 | 0.004171666689
641 | 0.05517533049 | 641 | -0.0003506132925 | 641 | 0.0009753646445 | 641 | 0.004133588634
640 | 0.05508419126 | 640 | -0.0002522631548 | 640 | 0.001121662557 | 640 | 0.004275360145
639 | 0.0551867336 | 639 | -0.0003592004359 | 639 | 0.001131031662 | 639 | 0.004201410338
638 | 0.05512389541 | 638 | -0.0002930338087 | 638 | 0.001088080695 | 638 | 0.004251440521
637 | 0.05510776117 | 637 | -0.0003056057321 | 637 | 0.001190027804 | 637 | 0.004258342087
636 | 0.05507387593 | 636 | -0.0002617835416 | 636 | 0.001161657739 | 636 | 0.004192079417
635 | 0.05510640889 | 635 | -0.0004057024198 | 635 | 0.001174999052 | 635 | 0.004266837612
634 | 0.05514470115 | 634 | -0.0003954092972 | 634 | 0.001128929434 | 634 | 0.004200155847
633 | 0.05512092635 | 633 | -0.0003781846026 | 633 | 0.001171079697 | 633 | 0.004289372358
632 | 0.05511593074 | 632 | -0.0003034328402 | 632 | 0.001152236131 | 632 | 0.004280666821
631 | 0.05514575914 | 631 | -0.000365925167 | 631 | 0.001187328366 | 631 | 0.004266654607
630 | 0.05520316586 | 630 | -0.000266388437 | 630 | 0.001133886515 | 630 | 0.004271490965
629 | 0.05521639064 | 629 | -0.0003186946269 | 629 | 0.001210067072 | 629 | 0.004216858186
628 | 0.05534710363 | 628 | -0.0003957196604 | 628 | 0.001176608261 | 628 | 0.004097525962
627 | 0.05536886305 | 627 | -0.0004207020102 | 627 | 0.001073522493 | 627 | 0.004123893101
626 | 0.05538486317 | 626 | -0.0003988231474 | 626 | 0.001130772056 | 626 | 0.004133902024
625 | 0.05531023443 | 625 | -0.0002891017939 | 625 | 0.001207627007 | 625 | 0.004207186867
624 | 0.05534269288 | 624 | -0.0003067439247 | 624 | 0.001317028073 | 624 | 0.004167354666
623 | 0.05543965101 | 623 | -0.0003235058684 | 623 | 0.001253004069 | 623 | 0.004105469678
622 | 0.05553565547 | 622 | -0.0004678697442 | 622 | 0.001160541666 | 622 | 0.004083205946
621 | 0.05548682809 | 621 | -0.0003642698575 | 621 | 0.001165551133 | 621 | 0.004206350539
620 | 0.0555745773 | 620 | -0.0003686667478 | 620 | 0.001141828368 | 620 | 0.004117046483
619 | 0.05558940396 | 619 | -0.0002624044428 | 619 | 0.001226732624 | 619 | 0.004208101891
618 | 0.05566122755 | 618 | -0.0003558897588 | 618 | 0.00118818495 | 618 | 0.004188916646
617 | 0.05570810288 | 617 | -0.0003893574758 | 617 | 0.001269463566 | 617 | 0.004153398331
616 | 0.05577423796 | 616 | -0.0004564920382 | 616 | 0.001105909352 | 616 | 0.004076307639
615 | 0.05577261746 | 615 | -0.0003578554606 | 615 | 0.001153455931 | 615 | 0.004109259229
614 | 0.05582245067 | 614 | -0.0003023981117 | 614 | 0.001214635791 | 614 | 0.004176789429
613 | 0.05585471541 | 613 | -0.0003658217029 | 613 | 0.001261051977 | 613 | 0.004131262656
612 | 0.05596188456 | 612 | -0.0004368906375 | 612 | 0.001259857789 | 612 | 0.004138292745
611 | 0.05602210388 | 611 | -0.0004537509813 | 611 | 0.001167705399 | 611 | 0.004053183366
610 | 0.05601235852 | 610 | -0.000391116133 | 610 | 0.001241295948 | 610 | 0.004127290566
609 | 0.05600543693 | 609 | -0.0003153319121 | 609 | 0.001300177304 | 609 | 0.004228960257
608 | 0.05610984564 | 608 | -0.0003884781327 | 608 | 0.001297139679 | 608 | 0.004160062876
607 | 0.05611617863 | 607 | -0.0003433192906 | 607 | 0.001347511541 | 607 | 0.004232619889
606 | 0.05626498908 | 606 | -0.0004317186249 | 606 | 0.00121832185 | 606 | 0.004124860279
605 | 0.05636259541 | 605 | -0.0004569574958 | 605 | 0.001181488042 | 605 | 0.003986873664
604 | 0.05631882697 | 604 | -0.0003171943245 | 604 | 0.001296334784 | 604 | 0.004141507205
603 | 0.05645211414 | 603 | -0.0004248397308 | 603 | 0.001217569108 | 603 | 0.004088615067
602 | 0.05645332113 | 602 | -0.0003848573251 | 602 | 0.001244281419 | 602 | 0.004051850643
601 | 0.0564657636 | 601 | -0.0004231846542 | 601 | 0.001231950475 | 601 | 0.004211944062
600 | 0.05653118342 | 600 | -0.0003899781732 | 600 | 0.001233975287 | 600 | 0.003964537755
599 | 0.0566496402 | 599 | -0.0004599053646 | 599 | 0.001146084862 | 599 | 0.00412629731
598 | 0.05667928234 | 598 | -0.0004284085007 | 598 | 0.001180968946 | 598 | 0.004090078641
597 | 0.05656810105 | 597 | -0.00027414941 | 597 | 0.001396668726 | 597 | 0.004349531606
596 | 0.05669715628 | 596 | -0.0003958230955 | 596 | 0.001316664508 | 596 | 0.004208310973
595 | 0.05677104741 | 595 | -0.0003089685342 | 595 | 0.001365091186 | 595 | 0.004350969568
594 | 0.05685610697 | 594 | -0.000283307163 | 594 | 0.001309887855 | 594 | 0.004185806494
593 | 0.05698055401 | 593 | -0.000412788504 | 593 | 0.001281717676 | 593 | 0.004197516013
592 | 0.0570028089 | 592 | -0.0003563035862 | 592 | 0.001351354644 | 592 | 0.004306626972
591 | 0.05706583336 | 591 | -0.0003982541675 | 591 | 0.001342655858 | 591 | 0.004242212977
590 | 0.05716565624 | 590 | -0.0003798916005 | 590 | 0.001316067413 | 590 | 0.00422221655
589 | 0.05720743909 | 589 | -0.0003453367972 | 589 | 0.00133530749 | 589 | 0.004211055115
588 | 0.05727991089 | 588 | -0.0004313565732 | 588 | 0.001337202964 | 588 | 0.004165002145
587 | 0.05728133023 | 587 | -0.0002848592994 | 587 | 0.001455467311 | 587 | 0.004311620723
586 | 0.05737650394 | 586 | -0.0002954137162 | 586 | 0.001351120882 | 586 | 0.004160010256
585 | 0.05743334815 | 585 | -0.0003443021851 | 585 | 0.001398928114 | 585 | 0.00415282324
584 | 0.05744362995 | 584 | -0.0003565622319 | 584 | 0.001465025474 | 584 | 0.004143885337
583 | 0.05745515227 | 583 | -0.0003300759417 | 583 | 0.001427469542 | 583 | 0.004194327164
582 | 0.05749746785 | 582 | -0.0002950515482 | 582 | 0.001482713735 | 582 | 0.00425209431
581 | 0.05743287504 | 581 | -0.0002614730911 | 581 | 0.001518741832 | 581 | 0.004311542027
580 | 0.05758766457 | 580 | -0.000356665696 | 580 | 0.001446091221 | 580 | 0.004277399275
579 | 0.05748679861 | 579 | -0.0001807499793 | 579 | 0.001569736982 | 579 | 0.004304587841
578 | 0.05756877735 | 578 | -0.0003071060637 | 578 | 0.001489207381 | 578 | 0.004209957551
577 | 0.05758299306 | 577 | -0.0002238041779 | 577 | 0.001543212566 | 577 | 0.004251623526
576 | 0.05763900653 | 576 | -0.0002502452116 | 576 | 0.001524378778 | 576 | 0.004254917614
575 | 0.0576165691 | 575 | -0.0002205442142 | 575 | 0.001521313563 | 575 | 0.004293921404
574 | 0.05766274408 | 574 | -0.0002241146431 | 574 | 0.001565710176 | 574 | 0.004284640774
573 | 0.05771654844 | 573 | -0.0002529875201 | 573 | 0.001611618325 | 573 | 0.004229718354
572 | 0.05759735778 | 572 | -0.0001293587993 | 572 | 0.001689701807 | 572 | 0.004376986064
571 | 0.05772287399 | 571 | -0.0002524701122 | 571 | 0.001636302099 | 571 | 0.004270915873
570 | 0.0576688312 | 570 | -0.0002042440319 | 570 | 0.001746746828 | 570 | 0.004369821399
569 | 0.05767184868 | 569 | -0.0002235454449 | 569 | 0.001686037751 | 569 | 0.004444532096
568 | 0.05773603171 | 568 | -0.0001384678471 | 568 | 0.001673408435 | 568 | 0.004310705699
567 | 0.05769286677 | 567 | -0.0001475767203 | 567 | 0.00169944705 | 567 | 0.004367311485
566 | 0.05770155787 | 566 | -0.0001606703736 | 566 | 0.001732634264 | 566 | 0.004443512298
565 | 0.05773059279 | 565 | -0.0001770756935 | 565 | 0.001716157305 | 565 | 0.004419139121
564 | 0.05769952014 | 564 | -0.0001068441343 | 564 | 0.001765954075 | 564 | 0.00440339651
563 | 0.05776420981 | 563 | -0.0001584449928 | 563 | 0.001798028708 | 563 | 0.004359806888
562 | 0.0578466244 | 562 | -0.0001534249168 | 562 | 0.001706281793 | 562 | 0.004332588986
561 | 0.05787983909 | 561 | -0.0002332217118 | 561 | 0.001671875245 | 561 | 0.00437478954
560 | 0.05782799423 | 560 | -8.893507766e-05 | 560 | 0.001743056229 | 560 | 0.004398741759
559 | 0.05789353326 | 559 | -0.0001297728595 | 559 | 0.001827090164 | 559 | 0.004298600834
558 | 0.05792145431 | 558 | -0.0001474732126 | 558 | 0.001764394576 | 558 | 0.00434994977
557 | 0.05800659209 | 557 | -0.0002190953383 | 557 | 0.001625986653 | 557 | 0.00415943563
556 | 0.05799600109 | 556 | -0.0001390371617 | 556 | 0.001757117105 | 556 | 0.004367991351
555 | 0.0580586046 | 555 | -0.0001650175836 | 555 | 0.001723745954 | 555 | 0.004301058594
554 | 0.05799733102 | 554 | -7.009354886e-05 | 554 | 0.001871674089 | 554 | 0.004325712565
553 | 0.05799401924 | 553 | -8.634700498e-05 | 553 | 0.001844715211 | 553 | 0.004357009195
552 | 0.05811610073 | 552 | -0.0001784212072 | 552 | 0.001818043995 | 552 | 0.004228489939
551 | 0.05801928416 | 551 | -3.038906289e-05 | 551 | 0.001926506869 | 551 | 0.004363206215
550 | 0.05810680613 | 550 | -9.059144213e-05 | 550 | 0.001891666907 | 550 | 0.004399448168
549 | 0.05813462287 | 549 | -6.9161797e-05 | 549 | 0.001885453123 | 549 | 0.004368880298
548 | 0.05817179382 | 548 | -0.0001081381124 | 548 | 0.001901104581 | 548 | 0.004348746967
547 | 0.05812758207 | 547 | -7.133586769e-05 | 547 | 0.001914832508 | 547 | 0.004306705669
546 | 0.05817185342 | 546 | -9.499111184e-05 | 546 | 0.001973675331 | 546 | 0.004333896097
545 | 0.05825671554 | 545 | -8.588115452e-05 | 545 | 0.001890028943 | 545 | 0.004224909004
544 | 0.05827006698 | 544 | -0.0001662596333 | 544 | 0.001961505739 | 544 | 0.004229065031
543 | 0.05829765648 | 543 | -8.039437671e-05 | 543 | 0.001941951807 | 543 | 0.004252512474
542 | 0.05834147334 | 542 | -6.683242827e-05 | 542 | 0.001985819312 | 542 | 0.004411633592
541 | 0.05829129368 | 541 | 6.047383067e-05 | 541 | 0.002052500146 | 541 | 0.004344511312
540 | 0.05834686384 | 540 | -4.327918214e-05 | 540 | 0.002003632719 | 540 | 0.004377273843
539 | 0.05837519839 | 539 | 2.11493516e-05 | 539 | 0.002053722739 | 539 | 0.004381614272
538 | 0.05853032321 | 538 | -0.0001766099303 | 538 | 0.001911166473 | 538 | 0.004321006592
537 | 0.05846563727 | 537 | 1.403042188e-05 | 537 | 0.002079393947 | 537 | 0.004359728657
536 | 0.05847283453 | 536 | -9.836657e-07 | 536 | 0.002052006079 | 536 | 0.004356512334
535 | 0.05850129575 | 535 | -2.355559263e-05 | 535 | 0.002122052712 | 535 | 0.004406952765
534 | 0.05852724239 | 534 | 7.04104059e-06 | 534 | 0.002055855468 | 534 | 0.004433783703
533 | 0.05862186104 | 533 | -5.497831808e-05 | 533 | 0.001961791655 | 533 | 0.004372383934
532 | 0.05859819055 | 532 | -8.329306002e-05 | 532 | 0.001998769818 | 532 | 0.004352851771
531 | 0.05863854289 | 531 | -6.383010623e-05 | 531 | 0.002067559399 | 531 | 0.004280013498
530 | 0.0587130934 | 530 | -0.0001040491261 | 530 | 0.002030991716 | 530 | 0.004233142827
529 | 0.0587804243 | 529 | -5.368417987e-05 | 529 | 0.002058456186 | 529 | 0.004272170831
528 | 0.0586852096 | 528 | 5.917935414e-05 | 528 | 0.002164169447 | 528 | 0.004358525854
527 | 0.05882553384 | 527 | -0.000101047066 | 527 | 0.002071330789 | 527 | 0.004314731807
526 | 0.05880630016 | 526 | 1.076869648e-05 | 526 | 0.002173118759 | 526 | 0.004354577512
525 | 0.0588440299 | 525 | -0.0001238208206 | 525 | 0.002134643262 | 525 | 0.00431797374
524 | 0.05886931717 | 524 | 4.478295523e-06 | 524 | 0.00220962055 | 524 | 0.004363990854
523 | 0.05892021954 | 523 | -0.000101150581 | 523 | 0.002178478055 | 523 | 0.004342890345
522 | 0.0589171648 | 522 | 9.809301264e-05 | 522 | 0.002188338432 | 522 | 0.004324771464
521 | 0.05895090476 | 521 | 8.525086014e-05 | 521 | 0.002243731637 | 521 | 0.004322365858
520 | 0.05908467248 | 520 | -0.0001198355021 | 520 | 0.002197574358 | 520 | 0.004234371241
519 | 0.05905053765 | 519 | -3.763656787e-05 | 519 | 0.002238553483 | 519 | 0.004330732394
518 | 0.05915369466 | 518 | -1.232154591e-05 | 518 | 0.002183473203 | 518 | 0.004190406762
517 | 0.05915025249 | 517 | 7.662314601e-06 | 517 | 0.002206706675 | 517 | 0.004211891908
516 | 0.05917579308 | 516 | -5.332476576e-06 | 516 | 0.002275216859 | 516 | 0.004234815482
515 | 0.05924328417 | 515 | -2.453920388e-05 | 515 | 0.002245526994 | 515 | 0.004290731624
514 | 0.05929476395 | 514 | -7.847916277e-05 | 514 | 0.002315787133 | 514 | 0.004279333632
513 | 0.05931227282 | 513 | 4.141774752e-06 | 513 | 0.002320991829 | 513 | 0.004251519218
512 | 0.05926832929 | 512 | 1.889716805e-05 | 512 | 0.002358651254 | 512 | 0.004332066048
511 | 0.05926999077 | 511 | 3.207389818e-05 | 511 | 0.002456784016 | 511 | 0.004398035817
510 | 0.05938497931 | 510 | 2.694812974e-05 | 510 | 0.002372602001 | 510 | 0.004260276444
509 | 0.0593867898 | 509 | -3.623884186e-05 | 509 | 0.002424217993 | 509 | 0.004325843416
508 | 0.0593826361 | 508 | -1.340872495e-05 | 508 | 0.002449755091 | 508 | 0.004318888765
507 | 0.05952826515 | 507 | -4.762757089e-05 | 507 | 0.002323568333 | 507 | 0.004227182828
506 | 0.05946372449 | 506 | 6.922459579e-05 | 506 | 0.002517028013 | 506 | 0.004337843973
505 | 0.0595731847 | 505 | 7.901115896e-05 | 505 | 0.002370363567 | 505 | 0.004178958945
504 | 0.05961469561 | 504 | -2.050120384e-05 | 504 | 0.002437389921 | 504 | 0.004257061053
503 | 0.05963898823 | 503 | 4.866589279e-06 | 503 | 0.002471674932 | 503 | 0.00420729164
502 | 0.05964783579 | 502 | -5.073353532e-05 | 502 | 0.002562516136 | 502 | 0.004279830493
501 | 0.05970616639 | 501 | 8.038336819e-05 | 501 | 0.002485134639 | 501 | 0.00420198543
500 | 0.05972808599 | 500 | 5.472638441e-05 | 500 | 0.002579962602 | 500 | 0.004141638055
499 | 0.05987814069 | 499 | -3.365045632e-05 | 499 | 0.002511560451 | 499 | 0.004151385743
498 | 0.05987071246 | 498 | -0.0001327747159 | 498 | 0.002546736505 | 498 | 0.004233038053
497 | 0.0598228462 | 497 | 0.0001641998533 | 497 | 0.002705234103 | 497 | 0.004186668899
496 | 0.05990565568 | 496 | -6.615949678e-05 | 496 | 0.002563792048 | 496 | 0.004086524714
495 | 0.0599456206 | 495 | 2.039862193e-05 | 495 | 0.002649078844 | 495 | 0.004112081137
494 | 0.05999703705 | 494 | -1.568661355e-05 | 494 | 0.002589805983 | 494 | 0.00418204302
493 | 0.05993890762 | 493 | 0.000184528486 | 493 | 0.002761318348 | 493 | 0.004182879347
492 | 0.06011495367 | 492 | 5.814377801e-05 | 492 | 0.00260727969 | 492 | 0.004013704602
491 | 0.06012958288 | 491 | -1.304633224e-05 | 491 | 0.002702499041 | 491 | 0.00400348939
490 | 0.06011944264 | 490 | 6.031849625e-05 | 490 | 0.002680984326 | 490 | 0.004136594012
489 | 0.06016760692 | 489 | 3.17632439e-05 | 489 | 0.002732584951 | 489 | 0.004038499203
488 | 0.06017010659 | 488 | 0.0001405576622 | 488 | 0.002861157758 | 488 | 0.004153058399
487 | 0.06026847288 | 487 | -3.918958828e-05 | 487 | 0.00280268956 | 487 | 0.003971617203
486 | 0.06027138606 | 486 | 6.746407598e-05 | 486 | 0.002833173377 | 486 | 0.004123265855
485 | 0.06027629226 | 485 | 0.0001527540735 | 485 | 0.002826477168 | 485 | 0.004109232686
484 | 0.06035767123 | 484 | 5.832500392e-05 | 484 | 0.002868114971 | 484 | 0.004062380642
483 | 0.06038337201 | 483 | 2.301323548e-05 | 483 | 0.002939387923 | 483 | 0.004203632008
482 | 0.06036025658 | 482 | 7.344470214e-05 | 482 | 0.002908401657 | 482 | 0.004218008369
481 | 0.06043022498 | 481 | 9.861084982e-05 | 481 | 0.002916115569 | 481 | 0.004208206199
480 | 0.06049520522 | 480 | 6.104339991e-05 | 480 | 0.002973764902 | 480 | 0.004115818068
479 | 0.06054918468 | 479 | 2.64044902e-05 | 479 | 0.002964955289 | 479 | 0.00406812923
478 | 0.06052234396 | 478 | 0.0001604967692 | 478 | 0.003057515947 | 478 | 0.004230946768
477 | 0.06061105803 | 477 | 7.517935592e-05 | 477 | 0.002926305169 | 477 | 0.004129119683
476 | 0.06056457013 | 476 | 0.0001418005995 | 476 | 0.003208481008 | 476 | 0.004216440022
475 | 0.06073211879 | 475 | 5.185269038e-05 | 475 | 0.002997926669 | 475 | 0.004099407233
474 | 0.06067171693 | 474 | 0.0001586840808 | 474 | 0.003150696168 | 474 | 0.00412245607
473 | 0.0607136637 | 473 | 0.0001281803416 | 473 | 0.003145116149 | 473 | 0.00428367313
472 | 0.06078508496 | 472 | 0.0001267303014 | 472 | 0.003150983015 | 472 | 0.004133066162
471 | 0.06081566587 | 471 | 6.218254566e-05 | 471 | 0.003180187196 | 471 | 0.004162414931
470 | 0.06086298451 | 470 | 0.00015164059 | 470 | 0.00317771011 | 470 | 0.004151072353
469 | 0.06076623872 | 469 | 0.0001546703133 | 469 | 0.003299763193 | 469 | 0.004276431631
468 | 0.06084594876 | 468 | 0.0001045142271 | 468 | 0.003365628887 | 468 | 0.004217668436
467 | 0.06087182835 | 467 | 0.0001606003498 | 467 | 0.003332786029 | 467 | 0.00427290285
466 | 0.06093434244 | 466 | 0.0001281803416 | 466 | 0.003332212102 | 466 | 0.004271621816
465 | 0.06093166396 | 465 | 0.0001751021045 | 465 | 0.003428190714 | 465 | 0.004266001284
464 | 0.06100934744 | 464 | 4.506980986e-05 | 464 | 0.003412614577 | 464 | 0.00426589651
463 | 0.06102784723 | 463 | 0.0001334367844 | 463 | 0.003452012548 | 463 | 0.004256956279
462 | 0.06102636084 | 462 | 0.0001724347821 | 462 | 0.003520145547 | 462 | 0.004378450569
461 | 0.06103758886 | 461 | 0.0001987720607 | 461 | 0.003560466692 | 461 | 0.004282522947
460 | 0.06108362228 | 460 | 0.0002114103845 | 460 | 0.00361373811 | 460 | 0.004360826686
459 | 0.06110042706 | 459 | 0.0002107111213 | 459 | 0.003747297917 | 459 | 0.004300221801
458 | 0.06117406115 | 458 | 0.0001650026243 | 458 | 0.003656861372 | 458 | 0.004276745487
457 | 0.0611824654 | 457 | 0.000190070481 | 457 | 0.003783932189 | 457 | 0.004371782765
456 | 0.06127122417 | 456 | 0.000116243551 | 456 | 0.003726462368 | 456 | 0.004328536335
455 | 0.06135159358 | 455 | 0.0001329965744 | 455 | 0.003792053321 | 455 | 0.004269556608
454 | 0.06127238646 | 454 | 0.0003179960768 | 454 | 0.003927627113 | 454 | 0.00430728076
453 | 0.06137479097 | 453 | 0.000150656575 | 453 | 0.003813440213 | 453 | 0.004217041191
452 | 0.06137544662 | 452 | 0.0002143110323 | 452 | 0.003809105372 | 452 | 0.004326078575
451 | 0.06141957641 | 451 | 0.0001853053982 | 451 | 0.00387413404 | 451 | 0.004323228728
450 | 0.06139443815 | 450 | 0.000350456161 | 450 | 0.004090679344 | 450 | 0.004413150717
449 | 0.06147405505 | 449 | 0.000302582921 | 449 | 0.003964067437 | 449 | 0.004318993539
448 | 0.0616510883 | 448 | 0.0001379682362 | 448 | 0.003907435574 | 448 | 0.004161029588
447 | 0.06157585233 | 447 | 0.00022842607 | 447 | 0.004043228459 | 447 | 0.004273843952
446 | 0.06158011779 | 446 | 0.0002835956984 | 446 | 0.004109206609 | 446 | 0.004322365858
445 | 0.06162483245 | 445 | 0.0001612995256 | 445 | 0.004092979245 | 445 | 0.004336458165
444 | 0.06161561608 | 444 | 0.0003331766347 | 444 | 0.004266158212 | 444 | 0.00440010149
443 | 0.06164977327 | 443 | 0.0003288503794 | 443 | 0.004288379103 | 443 | 0.004437000491
442 | 0.06168697774 | 442 | 0.0003393422812 | 442 | 0.004365873057 | 442 | 0.004310653079
441 | 0.0617223382 | 441 | 0.0002119024575 | 441 | 0.004312849138 | 441 | 0.004393721465
440 | 0.06171320751 | 440 | 0.0003256381024 | 440 | 0.004463963676 | 440 | 0.004363258369
439 | 0.06180625409 | 439 | 0.0002939051774 | 439 | 0.004394113552 | 439 | 0.004357872065
438 | 0.06185743958 | 438 | 0.0003027642379 | 438 | 0.004417020828 | 438 | 0.004384569358
437 | 0.06182177365 | 437 | 0.0003011063964 | 437 | 0.00458870735 | 437 | 0.004406743683
436 | 0.06183090433 | 436 | 0.0003219336504 | 436 | 0.00456790952 | 436 | 0.004442884587
435 | 0.06192842498 | 435 | 0.0002944750304 | 435 | 0.004522080533 | 435 | 0.004334863275
434 | 0.0619376488 | 434 | 0.0003384614538 | 434 | 0.004591480363 | 434 | 0.004354787059
433 | 0.06206069514 | 433 | 0.0002521248534 | 433 | 0.004561212845 | 433 | 0.004264851101
432 | 0.06202130765 | 432 | 0.0003037486167 | 432 | 0.004679966252 | 432 | 0.004359650426
431 | 0.0619831793 | 431 | 0.0004418133758 | 431 | 0.004777132999 | 431 | 0.004506151192
430 | 0.06204531714 | 430 | 0.0003814678057 | 430 | 0.004820894916 | 430 | 0.004405200947
429 | 0.06204262748 | 429 | 0.0004015215964 | 429 | 0.004851285368 | 429 | 0.004444323014
428 | 0.06216256693 | 428 | 0.0002869890013 | 428 | 0.004819874186 | 428 | 0.004287987016
427 | 0.06206532568 | 427 | 0.0004498721974 | 427 | 0.004988237284 | 427 | 0.004562965594
426 | 0.0621740371 | 426 | 0.0002787518897 | 426 | 0.004921680316 | 426 | 0.004361219238
425 | 0.06209683046 | 425 | 0.0003932305262 | 425 | 0.005036891904 | 425 | 0.004548264202
424 | 0.0621101521 | 424 | 0.0003853282251 | 424 | 0.005100323819 | 424 | 0.004457425326
423 | 0.06213882193 | 423 | 0.0004351539828 | 423 | 0.005087201949 | 423 | 0.004530110862
422 | 0.06220343336 | 422 | 0.0004030243726 | 422 | 0.005189935211 | 422 | 0.004468566738
421 | 0.06216038764 | 421 | 0.0004515565233 | 421 | 0.005256690551 | 421 | 0.004500292242
420 | 0.06217854843 | 420 | 0.0003937227884 | 420 | 0.005242306273 | 420 | 0.004521112423
419 | 0.06219841167 | 419 | 0.0004198662064 | 419 | 0.005298640579 | 419 | 0.004452561028
418 | 0.06215794012 | 418 | 0.0004297384294 | 418 | 0.005335877649 | 418 | 0.004460746888
417 | 0.06211206317 | 417 | 0.0005835769116 | 417 | 0.005580998957 | 417 | 0.004509760533
416 | 0.06214416772 | 416 | 0.0005357557093 | 416 | 0.00546606211 | 416 | 0.004672927316
415 | 0.06218099967 | 415 | 0.0004902202636 | 415 | 0.005556876305 | 415 | 0.00460675871
414 | 0.06216104329 | 414 | 0.0004502868105 | 414 | 0.005558869336 | 414 | 0.004598753061
413 | 0.06213356555 | 413 | 0.0004757598508 | 413 | 0.005653793924 | 413 | 0.004540782887
412 | 0.0621503517 | 412 | 0.0005468227901 | 412 | 0.005786959548 | 412 | 0.004537591711
411 | 0.06217329204 | 411 | 0.0005231597461 | 411 | 0.005784624722 | 411 | 0.004606941715
410 | 0.06219883263 | 410 | 0.0004712248628 | 410 | 0.005680360831 | 410 | 0.00458907336
409 | 0.06205780059 | 409 | 0.000536973821 | 409 | 0.005982493516 | 409 | 0.004635328427
408 | 0.06212687492 | 408 | 0.0006341253174 | 408 | 0.005987322424 | 408 | 0.00466000149
407 | 0.06222858652 | 407 | 0.0004704992753 | 407 | 0.005977401976 | 407 | 0.004594148602
406 | 0.06214775518 | 406 | 0.0005909384345 | 406 | 0.006038766354 | 406 | 0.004542195704
405 | 0.06211627275 | 405 | 0.0005745565286 | 405 | 0.006167271174 | 405 | 0.004558256827
404 | 0.06210483611 | 404 | 0.0006951542455 | 404 | 0.006185861304 | 404 | 0.004739865195
403 | 0.06213276088 | 403 | 0.0005633591791 | 403 | 0.00619849097 | 403 | 0.004623293411
402 | 0.06210937351 | 402 | 0.0006030179211 | 402 | 0.006399910897 | 402 | 0.00466442341
401 | 0.06206583232 | 401 | 0.0006092392141 | 401 | 0.006429282017 | 401 | 0.004601447843
400 | 0.06212039664 | 400 | 0.0006229004939 | 400 | 0.006440027617 | 400 | 0.004672534764
399 | 0.06210080162 | 399 | 0.0005495960941 | 399 | 0.006445570849 | 399 | 0.0047289785
398 | 0.06208019704 | 398 | 0.0006592462305 | 398 | 0.006574406754 | 398 | 0.004664266482
397 | 0.06206613034 | 397 | 0.0006149940309 | 397 | 0.006583999377 | 397 | 0.004641973879
396 | 0.06201047078 | 396 | 0.0006302108523 | 396 | 0.006767088082 | 396 | 0.004663115367
395 | 0.06199521199 | 395 | 0.0006607239484 | 395 | 0.006787570193 | 395 | 0.004882986657
394 | 0.06196926534 | 394 | 0.0007484902744 | 394 | 0.00696716737 | 394 | 0.00478040427
393 | 0.061952997 | 393 | 0.0006884650211 | 393 | 0.006946176756 | 393 | 0.004910475109
392 | 0.06189705059 | 392 | 0.0007656307425 | 392 | 0.007110024802 | 392 | 0.004771401174
391 | 0.06192478165 | 391 | 0.0006871686783 | 391 | 0.007103551645 | 391 | 0.00475182524
390 | 0.06193206832 | 390 | 0.0006837463006 | 390 | 0.007177918218 | 390 | 0.004785194062
389 | 0.06186161935 | 389 | 0.000871730037 | 389 | 0.007322687656 | 389 | 0.004907725845
388 | 0.06185523048 | 388 | 0.000786428398 | 388 | 0.007347987965 | 388 | 0.004918800201
387 | 0.06180622429 | 387 | 0.0008556487737 | 387 | 0.007438064087 | 387 | 0.004875447135
386 | 0.06198667362 | 386 | 0.0007078588824 | 386 | 0.007475827355 | 386 | 0.004674601834
385 | 0.06190526113 | 385 | 0.0007603147533 | 385 | 0.007564007305 | 385 | 0.004879583139
384 | 0.06192146987 | 384 | 0.0007828496746 | 384 | 0.007661847863 | 384 | 0.00492304191
383 | 0.06183508411 | 383 | 0.0009362425772 | 383 | 0.007861364633 | 383 | 0.004960665479
382 | 0.06188499182 | 382 | 0.0008437438519 | 382 | 0.007882557809 | 382 | 0.00493487576
381 | 0.06197929755 | 381 | 0.0009049578803 | 381 | 0.008028274402 | 381 | 0.004953386728
380 | 0.06208145246 | 380 | 0.0007641785778 | 380 | 0.007938418537 | 380 | 0.004858327098
379 | 0.0620710291 | 379 | 0.0009365279693 | 379 | 0.008194589056 | 379 | 0.005065961275
378 | 0.06213153526 | 378 | 0.0009683857206 | 378 | 0.008152463473 | 378 | 0.004924376961
377 | 0.0622241348 | 377 | 0.0008387122652 | 377 | 0.008236586116 | 377 | 0.004917910323
376 | 0.06214010715 | 376 | 0.001007925835 | 376 | 0.008558535017 | 376 | 0.005166174844
375 | 0.06232374534 | 375 | 0.0009164494113 | 375 | 0.008436736651 | 375 | 0.005027045496
374 | 0.06231456995 | 374 | 0.001069007209 | 374 | 0.008730492555 | 374 | 0.005192397628
373 | 0.06248563528 | 373 | 0.0009168903925 | 373 | 0.008694706485 | 373 | 0.005072718486
372 | 0.06247813255 | 372 | 0.001034028362 | 372 | 0.008758727461 | 372 | 0.005258498248
371 | 0.06255543977 | 371 | 0.0009943562327 | 371 | 0.008893641643 | 371 | 0.005179718137
370 | 0.06262809038 | 370 | 0.001010079286 | 370 | 0.009066182189 | 370 | 0.005165257957
369 | 0.06266116351 | 369 | 0.001054267981 | 369 | 0.009185142815 | 369 | 0.005103964359
368 | 0.06280000508 | 368 | 0.0009853272932 | 368 | 0.009167005308 | 368 | 0.005207618233
367 | 0.06278695911 | 367 | 0.0010682547 | 367 | 0.009356423281 | 367 | 0.005260908976
366 | 0.06282937527 | 366 | 0.001137052896 | 366 | 0.009373324923 | 366 | 0.005132724065
365 | 0.06301749498 | 365 | 0.0009695272311 | 365 | 0.009545977227 | 365 | 0.005164157599
364 | 0.06301498413 | 364 | 0.001060184441 | 364 | 0.009591731243 | 364 | 0.005363316275
363 | 0.06291455775 | 363 | 0.001321805525 | 363 | 0.00984898489 | 363 | 0.005401895382
362 | 0.06314943731 | 362 | 0.001105649862 | 362 | 0.00989233423 | 362 | 0.00537330145
361 | 0.06310965121 | 361 | 0.001280964701 | 361 | 0.01010519825 | 361 | 0.005283626262
360 | 0.06323120743 | 360 | 0.001419886015 | 360 | 0.01018630806 | 360 | 0.005304824561
359 | 0.06327411532 | 359 | 0.0009244392277 | 359 | 0.0101944441 | 359 | 0.005479169544
358 | 0.06327094138 | 358 | 0.001348446356 | 358 | 0.01036554016 | 358 | 0.00560512254
357 | 0.06348361075 | 357 | 0.001120261033 | 357 | 0.0103206858 | 357 | 0.005470885895
356 | 0.06332939863 | 356 | 0.00160335598 | 356 | 0.01069291867 | 356 | 0.00584297115
355 | 0.06339957565 | 355 | 0.001403940259 | 355 | 0.01073351316 | 355 | 0.005609344691
354 | 0.0634567067 | 354 | 0.001328244922 | 354 | 0.0109738959 | 354 | 0.005805821624
353 | 0.06358365715 | 353 | 0.001374699175 | 353 | 0.0109160766 | 353 | 0.00579199614
352 | 0.06359630823 | 352 | 0.001404589508 | 352 | 0.01096001081 | 352 | 0.005761645269
351 | 0.06356558949 | 351 | 0.001478531864 | 351 | 0.01135529764 | 351 | 0.005779614206
350 | 0.06353589147 | 350 | 0.001427339623 | 350 | 0.01141631044 | 350 | 0.005790527444
349 | 0.05797529221 | 349 | 0.002095598727 | 349 | 0.01241222396 | 349 | 0.006775291171
348 | 0.058438126 | 348 | 0.0016460201 | 348 | 0.01195838954 | 348 | 0.00623837905
347 | 0.05809218809 | 347 | 0.001846872969 | 347 | 0.0124502629 | 347 | 0.006604657043
346 | 0.05784142017 | 346 | 0.001999055967 | 346 | 0.01257185917 | 346 | 0.006681961007
345 | 0.05769029632 | 345 | 0.002183056902 | 345 | 0.01304180734 | 345 | 0.006703017745
344 | 0.05780199915 | 344 | 0.002075908706 | 344 | 0.01295408141 | 344 | 0.006677492522
343 | 0.05781415477 | 343 | 0.00215004338 | 343 | 0.01287053339 | 343 | 0.006993156858
342 | 0.05763013661 | 342 | 0.00203920994 | 342 | 0.01331341825 | 342 | 0.007031565532
341 | 0.0578616783 | 341 | 0.002004933078 | 341 | 0.01316917315 | 341 | 0.006887892261
340 | 0.05783376098 | 340 | 0.0018864671 | 340 | 0.01319895219 | 340 | 0.006962774321
339 | 0.05730413273 | 339 | 0.002227755496 | 339 | 0.0137359146 | 339 | 0.007702134084
338 | 0.05744283274 | 338 | 0.00208667689 | 338 | 0.01389360428 | 338 | 0.007247822825
337 | 0.05760329962 | 337 | 0.001938363537 | 337 | 0.01384766307 | 337 | 0.007561636623
336 | 0.05752095953 | 336 | 0.002063449938 | 336 | 0.01413542219 | 336 | 0.007512777578
335 | 0.05747143179 | 335 | 0.002188988728 | 335 | 0.01444906276 | 335 | 0.007695362438
334 | 0.05732678622 | 334 | 0.002605248475 | 334 | 0.01491175126 | 334 | 0.008067803457
333 | 0.057196334 | 333 | 0.002572723432 | 333 | 0.01537986752 | 333 | 0.008446581662
332 | 0.05757356435 | 332 | 0.002139663789 | 332 | 0.01496924646 | 332 | 0.008513654582
331 | 0.05740858987 | 331 | 0.00260037859 | 331 | 0.01569532044 | 331 | 0.008969794959
330 | 0.05744150281 | 330 | 0.002627306385 | 330 | 0.01596967131 | 330 | 0.009100016207
329 | 0.05721694604 | 329 | 0.0026293376 | 329 | 0.01651214249 | 329 | 0.009858835489
328 | 0.05710500851 | 328 | 0.002842058195 | 328 | 0.0169451125 | 328 | 0.01041085087
327 | 0.05729851872 | 327 | 0.002932768315 | 327 | 0.01734591462 | 327 | 0.01077026408
326 | 0.05711233243 | 326 | 0.003297624411 | 326 | 0.01794273965 | 326 | 0.01147855539
325 | 0.05748109519 | 325 | 0.003154894104 | 325 | 0.01805819198 | 325 | 0.01187561825
324 | 0.05698890984 | 324 | 0.003471138887 | 324 | 0.01897367835 | 324 | 0.01306522824
323 | 0.0574661158 | 323 | 0.003295798553 | 323 | 0.01910490543 | 323 | 0.01308264863
322 | 0.05714654922 | 322 | 0.00381255243 | 322 | 0.02004269138 | 322 | 0.01440779865
321 | 0.05736362562 | 321 | 0.003751945682 | 321 | 0.02060241066 | 321 | 0.01503696013
320 | 0.05761864036 | 320 | 0.003604028374 | 320 | 0.02119954489 | 320 | 0.01572755538
319 | 0.05734988675 | 319 | 0.004322104622 | 319 | 0.0220685713 | 319 | 0.01731105335
318 | 0.05741925538 | 318 | 0.004368671216 | 318 | 0.02275451832 | 318 | 0.01808550209
317 | 0.05732661113 | 317 | 0.004712649155 | 317 | 0.02348532155 | 317 | 0.01939484477
316 | 0.05771075189 | 316 | 0.004657463636 | 316 | 0.0241260305 | 316 | 0.0205152072
315 | 0.05763010681 | 315 | 0.004957444966 | 315 | 0.02501676045 | 315 | 0.02184723131
314 | 0.05742336065 | 314 | 0.005411881488 | 314 | 0.02615261823 | 314 | 0.02333547361
313 | 0.05756047368 | 313 | 0.005695834756 | 313 | 0.02676492743 | 313 | 0.02470989153
312 | 0.05752500892 | 312 | 0.005977506749 | 312 | 0.02762006968 | 312 | 0.02605420537
311 | 0.0574709028 | 311 | 0.006182578858 | 311 | 0.02859875374 | 311 | 0.02729561739
310 | 0.057681337 | 310 | 0.006277167238 | 310 | 0.02911217697 | 310 | 0.02846548334
309 | 0.05770827085 | 309 | 0.006591436919 | 309 | 0.03005367517 | 309 | 0.0298193004
308 | 0.05761420727 | 308 | 0.007060426753 | 308 | 0.03100689314 | 308 | 0.03117985465
307 | 0.05762029439 | 307 | 0.007059874479 | 307 | 0.03189726546 | 307 | 0.03256577626
306 | 0.05786922202 | 306 | 0.00718797138 | 306 | 0.0326288119 | 306 | 0.03335865587
305 | 0.05783908442 | 305 | 0.007520178799 | 305 | 0.03318909928 | 305 | 0.03467700258
304 | 0.0578985028 | 304 | 0.007618431002 | 304 | 0.03387258947 | 304 | 0.0358257927
303 | 0.05787513405 | 303 | 0.008110131137 | 303 | 0.03448050097 | 303 | 0.03682102263
302 | 0.05801144242 | 302 | 0.008155522868 | 302 | 0.03519106656 | 302 | 0.03754451871
301 | 0.05798972771 | 301 | 0.008294998668 | 301 | 0.03569363058 | 301 | 0.03852904961
300 | 0.05809452757 | 300 | 0.008489263244 | 300 | 0.0366176106 | 300 | 0.039215222
299 | 0.05823324248 | 299 | 0.00888759084 | 299 | 0.03695615008 | 299 | 0.04004796594
298 | 0.05841780826 | 298 | 0.008911926299 | 298 | 0.0373836495 | 298 | 0.04076159373
297 | 0.05860162526 | 297 | 0.008945615962 | 297 | 0.03767320886 | 297 | 0.04123227671
296 | 0.05861620232 | 296 | 0.009242784232 | 296 | 0.03854944557 | 296 | 0.04198488966
295 | 0.05910943821 | 295 | 0.009136391804 | 295 | 0.03854361922 | 295 | 0.04186099023
294 | 0.05934616178 | 294 | 0.009254524484 | 294 | 0.03880304471 | 294 | 0.04221579805
293 | 0.05946530029 | 293 | 0.009329128079 | 293 | 0.03919712082 | 293 | 0.04258779809
292 | 0.05962918699 | 292 | 0.009323071688 | 292 | 0.03973753005 | 292 | 0.0430117622
291 | 0.06019118801 | 291 | 0.009291018359 | 291 | 0.03987490013 | 291 | 0.04275137931
290 | 0.06042445451 | 290 | 0.009416203946 | 290 | 0.04002253339 | 290 | 0.0430610925
289 | 0.06090887636 | 289 | 0.009300353937 | 289 | 0.04003181309 | 289 | 0.04268300533
288 | 0.06124269962 | 288 | 0.009469114244 | 288 | 0.04009009525 | 288 | 0.04283445328
287 | 0.06156937778 | 287 | 0.009208303876 | 287 | 0.04037036002 | 287 | 0.04224352911
286 | 0.06191424653 | 286 | 0.009169623256 | 286 | 0.04008924216 | 286 | 0.04195064679
285 | 0.06223443896 | 285 | 0.009068137966 | 285 | 0.03983511776 | 285 | 0.04137934744
284 | 0.06236381456 | 284 | 0.009335978888 | 284 | 0.04019310325 | 284 | 0.04096325859
283 | 0.06265943497 | 283 | 0.009229536168 | 283 | 0.03995722532 | 283 | 0.04034252092
282 | 0.06294034421 | 282 | 0.009085980244 | 282 | 0.03979917243 | 282 | 0.03973142803
281 | 0.0630807355 | 281 | 0.008943766356 | 281 | 0.03981313109 | 281 | 0.03896478191
280 | 0.0635759905 | 280 | 0.008689108305 | 280 | 0.03948196769 | 280 | 0.0384051986
279 | 0.06376323104 | 279 | 0.008649522439 | 279 | 0.03953849897 | 279 | 0.03741011396
278 | 0.0643485263 | 278 | 0.008259169757 | 278 | 0.03874425963 | 278 | 0.03661403432
277 | 0.06423329562 | 277 | 0.008543776348 | 277 | 0.0391978845 | 277 | 0.03604602069
276 | 0.0645782724 | 276 | 0.008517192677 | 276 | 0.0389826484 | 276 | 0.03495337069
275 | 0.06492497027 | 275 | 0.008171375841 | 275 | 0.03854158148 | 275 | 0.03396534547
274 | 0.06538037956 | 274 | 0.00801187288 | 274 | 0.03823606297 | 274 | 0.03316557407
273 | 0.06552243233 | 273 | 0.00799072627 | 273 | 0.03790183365 | 273 | 0.03238464892
272 | 0.06591606885 | 272 | 0.007777499035 | 272 | 0.03772549704 | 272 | 0.03126012906
271 | 0.06630043685 | 271 | 0.007695520297 | 271 | 0.03736198321 | 271 | 0.03006945923
270 | 0.06663809717 | 270 | 0.007423791569 | 270 | 0.03722269461 | 270 | 0.029253399
269 | 0.06708651781 | 269 | 0.007408150937 | 269 | 0.03653968871 | 269 | 0.02808052674
268 | 0.06735942513 | 268 | 0.007313684095 | 268 | 0.03645015508 | 268 | 0.02705947496
267 | 0.06769128889 | 267 | 0.00721323723 | 267 | 0.03653712571 | 267 | 0.0261700768
266 | 0.06816529483 | 266 | 0.006739587057 | 266 | 0.03593091294 | 266 | 0.02519662306
265 | 0.06830726564 | 265 | 0.006997260731 | 265 | 0.03589028493 | 265 | 0.02453080565
264 | 0.06894571334 | 264 | 0.006567153148 | 264 | 0.03574500605 | 264 | 0.0235171821
263 | 0.06932831556 | 263 | 0.006634593941 | 263 | 0.03532015532 | 263 | 0.02262758277
262 | 0.06970498711 | 262 | 0.006573487073 | 262 | 0.03509678692 | 262 | 0.02194347046
261 | 0.07006772608 | 261 | 0.006348004099 | 261 | 0.03518433124 | 261 | 0.02122702636
260 | 0.07064072788 | 260 | 0.006317745429 | 260 | 0.03478008136 | 260 | 0.02026422508
259 | 0.07100750506 | 259 | 0.006406531204 | 259 | 0.03489583358 | 259 | 0.01977212355
258 | 0.07179000229 | 258 | 0.006142853759 | 258 | 0.03483033925 | 258 | 0.01911816187
257 | 0.07243403047 | 257 | 0.005987585057 | 257 | 0.03457551822 | 257 | 0.01859131269
256 | 0.07287558168 | 256 | 0.006208364386 | 256 | 0.03492301702 | 256 | 0.01774274372
255 | 0.07390057296 | 255 | 0.005788139999 | 255 | 0.03461790085 | 255 | 0.01736620069
254 | 0.07434605062 | 254 | 0.005975564942 | 254 | 0.03475848585 | 254 | 0.01698742621
253 | 0.07518420368 | 253 | 0.005960264243 | 253 | 0.03493662179 | 253 | 0.01651410572
252 | 0.07626513392 | 252 | 0.00564831309 | 252 | 0.03516591713 | 252 | 0.01597488113
251 | 0.0770297572 | 251 | 0.005657334346 | 251 | 0.03518270329 | 251 | 0.01539968699
250 | 0.07764659077 | 250 | 0.00585168181 | 250 | 0.03538991138 | 250 | 0.01548656728
249 | 0.07868719846 | 249 | 0.005568176974 | 249 | 0.03550624847 | 249 | 0.0150825996
248 | 0.07930170745 | 248 | 0.006094810087 | 248 | 0.03613682091 | 248 | 0.01531553362
247 | 0.08073161542 | 247 | 0.005644930061 | 247 | 0.03619986773 | 247 | 0.01464015618
246 | 0.08170609921 | 246 | 0.005737355445 | 246 | 0.03636573628 | 246 | 0.01434834395
245 | 0.08259825408 | 245 | 0.005700214766 | 245 | 0.03680211678 | 245 | 0.01455430221
244 | 0.08372104913 | 244 | 0.005676610395 | 244 | 0.0371940434 | 244 | 0.01447272114
243 | 0.08484933525 | 243 | 0.005827491637 | 243 | 0.0371956788 | 243 | 0.0143093355
242 | 0.08610770851 | 242 | 0.005896680523 | 242 | 0.03763292357 | 242 | 0.01410597935
241 | 0.08734600246 | 241 | 0.005772688892 | 241 | 0.03828160465 | 241 | 0.01409183443
240 | 0.08868668973 | 240 | 0.005693107378 | 240 | 0.03904152662 | 240 | 0.01431251969
239 | 0.08971382678 | 239 | 0.006133428309 | 239 | 0.03936271742 | 239 | 0.01423253492
238 | 0.09114423394 | 238 | 0.00613608025 | 238 | 0.04013267905 | 238 | 0.01462007686
237 | 0.09270057827 | 237 | 0.005981810857 | 237 | 0.04030962661 | 237 | 0.01452261023
236 | 0.09421910346 | 236 | 0.005975354929 | 236 | 0.04122032225 | 236 | 0.01456980128
235 | 0.09582221508 | 235 | 0.005939217284 | 235 | 0.04170141742 | 235 | 0.01497259643
234 | 0.09711083025 | 234 | 0.006229109131 | 234 | 0.04305626452 | 234 | 0.01577112079
233 | 0.09896597266 | 233 | 0.006342960987 | 233 | 0.04377751797 | 233 | 0.01651120186
232 | 0.1010528505 | 232 | 0.006308211014 | 232 | 0.0446764715 | 232 | 0.01716943458
231 | 0.1029938534 | 231 | 0.00644199783 | 231 | 0.04584920406 | 231 | 0.01849149168
230 | 0.1052020863 | 230 | 0.006515699439 | 230 | 0.04757440835 | 230 | 0.02055480331
229 | 0.1070256159 | 229 | 0.007134970278 | 229 | 0.04943581298 | 229 | 0.02245461382
228 | 0.1091215312 | 228 | 0.007265695371 | 228 | 0.05141807348 | 228 | 0.02473882958
227 | 0.1116033569 | 227 | 0.00755547313 | 227 | 0.05241979286 | 227 | 0.02585662343
226 | 0.1143979505 | 226 | 0.007139364723 | 226 | 0.05337810144 | 226 | 0.02625220828
225 | 0.116779536 | 225 | 0.007295388263 | 225 | 0.05443526432 | 225 | 0.02655419707
224 | 0.1195121184 | 224 | 0.006700520404 | 224 | 0.05504622683 | 224 | 0.0262957681
223 | 0.1223665029 | 223 | 0.006535276305 | 223 | 0.05596347526 | 223 | 0.02609491535
222 | 0.1255558878 | 222 | 0.00620124815 | 222 | 0.05646428838 | 222 | 0.0263617225
221 | 0.1286640912 | 221 | 0.00594813982 | 221 | 0.05740826204 | 221 | 0.02604540996
220 | 0.1319649369 | 220 | 0.005691139959 | 220 | 0.05811293423 | 220 | 0.02564301156
219 | 0.1354258358 | 219 | 0.005097914021 | 219 | 0.05850953236 | 219 | 0.02434941009
218 | 0.1390159875 | 218 | 0.004488600884 | 218 | 0.05880804732 | 218 | 0.02345398068
217 | 0.1430631429 | 217 | 0.003671819577 | 217 | 0.05892813578 | 217 | 0.02183002792
216 | 0.1465621889 | 216 | 0.003239827696 | 216 | 0.05953414366 | 216 | 0.02135175653
215 | 0.1504282951 | 215 | 0.00309703825 | 215 | 0.06047503278 | 215 | 0.02063501067
214 | 0.1547032893 | 214 | 0.002246567747 | 214 | 0.06084056199 | 214 | 0.01917613484
213 | 0.1587838233 | 213 | 0.001886779093 | 213 | 0.06199506298 | 213 | 0.01904037036
212 | 0.1632776707 | 212 | 0.001358884969 | 212 | 0.06286814809 | 212 | 0.01838826388
211 | 0.1677036732 | 211 | 0.001074093394 | 211 | 0.06436251849 | 211 | 0.01890962198
210 | 0.1723237187 | 210 | 0.00105852366 | 210 | 0.0658686161 | 210 | 0.01928764209
209 | 0.1771081239 | 209 | 0.0008889791206 | 209 | 0.06780853122 | 209 | 0.02013809606
208 | 0.1820241064 | 208 | 0.001147304778 | 208 | 0.06952179223 | 208 | 0.02077852562
207 | 0.187525183 | 207 | 0.000953260751 | 207 | 0.07126425952 | 207 | 0.02130863629
206 | 0.1929293424 | 206 | 0.001137078856 | 206 | 0.07302749157 | 206 | 0.02167971618
205 | 0.1990362704 | 205 | 0.001121454872 | 205 | 0.07489685714 | 205 | 0.02169035561
204 | 0.2055239379 | 204 | 0.0009382400895 | 204 | 0.07607970387 | 204 | 0.0217477493
203 | 0.212067306 | 203 | 0.001321182353 | 203 | 0.07828544825 | 203 | 0.02167204209
202 | 0.2194954455 | 202 | 0.001299242722 | 202 | 0.07920893282 | 202 | 0.02161928453
201 | 0.2267953455 | 201 | 0.001805150881 | 201 | 0.08117607981 | 201 | 0.02208730951
200 | 0.2354470789 | 200 | 0.0020645943 | 200 | 0.08253210783 | 200 | 0.02175844461
Baseline 100%T
Baseline 100%T
Collection Time: 16/01/2020 15:04:31
Operator Name :
Scan Software Version: 4.20(468)
Parameter List :
Instrument Cary 5000
Instrument Version 1.12
Start (nm) 800.00
Stop (nm) 200.00
X Mode Nanometers
Y Mode Abs
UV-Vis Scan Rate (nm/min) 600.000
UV-Vis Data Interval (nm) 1.000
UV-Vis Ave. Time (sec) 0.100
UV-Vis SBW (nm) 2.000
Slit Height Full
Beam Mode Double
Signal-to-noise Mode Off
UV Source On
Vis Source On
Third Source Off
Source Changeover (nm) 350.00
Detector Changeover (nm) 800.00
Grating Changeover (nm) 800.00
Baseline Correction On
Baseline Type Baseline correction
Baseline File Name
Baseline Std Ref File Name
Cycle Mode Off
Comments
Method Log :
Method Name :
Date/Time stamp: 16/01/2020 15:03:37
Method Modifications:
Baseline Correction Changed: 16/01/2020 15:03:51 | Old:0 | New:1
End Method Modifications
<SBW (nm)> | 2
<Energy> | 60.26
<Slit height> | Full
<Current Wavelength> | 200
1 h 10^-1
1 h 10^-1
Collection Time: 16/01/2020 15:07:45
Operator Name :
Scan Software Version: 4.20(468)
Parameter List :
Instrument Cary 5000
Instrument Version 1.12
Start (nm) 800.00
Stop (nm) 200.00
X Mode Nanometers
Y Mode Abs
UV-Vis Scan Rate (nm/min) 600.000
UV-Vis Data Interval (nm) 1.000
UV-Vis Ave. Time (sec) 0.100
UV-Vis SBW (nm) 2.000
Slit Height Full
Beam Mode Double
Signal-to-noise Mode Off
UV Source On
Vis Source On
Third Source Off
Source Changeover (nm) 350.00
Detector Changeover (nm) 800.00
Grating Changeover (nm) 800.00
Baseline Correction On
Baseline Type Baseline correction
Baseline File Name
Baseline Std Ref File Name
Cycle Mode Off
Comments
Method Log :
Method Name :
Date/Time stamp: 16/01/2020 15:03:37
Method Modifications:
Baseline Correction Changed: 16/01/2020 15:03:51 | Old:0 | New:1
End Method Modifications
<SBW (nm)> | 2
<Energy> | 60.26
<Slit height> | Full
<Current Wavelength> | 200
4 h 10^-1
4 h 10^-1
Collection Time: 16/01/2020 15:10:49
Operator Name :
Scan Software Version: 4.20(468)
Parameter List :
Instrument Cary 5000
Instrument Version 1.12
Start (nm) 800.00
Stop (nm) 200.00
X Mode Nanometers
Y Mode Abs
UV-Vis Scan Rate (nm/min) 600.000
UV-Vis Data Interval (nm) 1.000
UV-Vis Ave. Time (sec) 0.100
UV-Vis SBW (nm) 2.000
Slit Height Full
Beam Mode Double
Signal-to-noise Mode Off
UV Source On
Vis Source On
Third Source Off
Source Changeover (nm) 350.00
Detector Changeover (nm) 800.00
Grating Changeover (nm) 800.00
Baseline Correction On
Baseline Type Baseline correction
Baseline File Name
Baseline Std Ref File Name
Cycle Mode Off
Comments
Method Log :
Method Name :
Date/Time stamp: 16/01/2020 15:03:37
Method Modifications:
Baseline Correction Changed: 16/01/2020 15:03:51 | Old:0 | New:1
End Method Modifications
<SBW (nm)> | 2
<Energy> | 60.26
<Slit height> | Full
<Current Wavelength> | 199
24 h 10^-1
24 h 10^-1
Collection Time: 16/01/2020 15:14:31
Operator Name :
Scan Software Version: 4.20(468)
Parameter List :
Instrument Cary 5000
Instrument Version 1.12
Start (nm) 800.00
Stop (nm) 200.00
X Mode Nanometers
Y Mode Abs
UV-Vis Scan Rate (nm/min) 600.000
UV-Vis Data Interval (nm) 1.000
UV-Vis Ave. Time (sec) 0.100
UV-Vis SBW (nm) 2.000
Slit Height Full
Beam Mode Double
Signal-to-noise Mode Off
UV Source On
Vis Source On
Third Source Off
Source Changeover (nm) 350.00
Detector Changeover (nm) 800.00
Grating Changeover (nm) 800.00
Baseline Correction On
Baseline Type Baseline correction
Baseline File Name
Baseline Std Ref File Name
Cycle Mode Off
Comments
Method Log :
Method Name :
Date/Time stamp: 16/01/2020 15:03:37
Method Modifications:
Baseline Correction Changed: 16/01/2020 15:03:51 | Old:0 | New:1
End Method Modifications
<SBW (nm)> | 2
<Energy> | 60.26
<Slit height> | Full
<Current Wavelength> | 199

## Analysis
| Abs (290 nm) | Conc / mol dm-3 | Conc / mg ml-1 | Cinnamaldehyde (mg in 100 ml solution) | Time / h
1 h | 0.009416203946 | 3.253632e-06 | 0.0004300001 | 0.04300001 | 1
4 h | 0.04002253339 | 1.38292e-05 | 0.001827668 | 0.1827668 | 4
24 h | 0.0430610925 | 1.487913e-05 | 0.001966426 | 0.1966426 | 24
48 h | 0.05985683575 | 2.068266e-05 | 0.00273342 | 0.273342 | 48
5 d | 0.08232758194 | 2.84471e-05 | 0.003759569 | 0.3759569 | 120