## PEI-Cin PP Film Leaching (48 &
Baseline 100%T |  | 48 h x10^-1 |  | 120 h x10^-1
Wavelength (nm) | Abs | Wavelength (nm) | Abs | Wavelength (nm) | Abs
800 | 0.07965715975 | 800 | 0.001144709298 | 800 | 0.001320585259
799 | 0.07976964861 | 799 | 0.001135184197 | 799 | 0.001312536187
798 | 0.07975885272 | 798 | 0.0009265663684 | 798 | 0.001382204005
797 | 0.07972905785 | 797 | 0.001163111301 | 797 | 0.001402304159
796 | 0.07977864146 | 796 | 0.001134431572 | 796 | 0.001302228542
795 | 0.07977422327 | 795 | 0.001071861712 | 795 | 0.001357768429
794 | 0.07986860722 | 794 | 0.001045938465 | 794 | 0.001248460962
793 | 0.07978414744 | 793 | 0.001231664908 | 793 | 0.001340267016
792 | 0.07979098707 | 792 | 0.001084058313 | 792 | 0.001413678983
791 | 0.07990939915 | 791 | 0.0009729518206 | 791 | 0.001167264185
790 | 0.07987610251 | 790 | 0.001004890073 | 790 | 0.001247370616
789 | 0.07983472943 | 789 | 0.001090053003 | 789 | 0.001293816371
788 | 0.07983796299 | 788 | 0.001200981787 | 788 | 0.00130056683
787 | 0.07980787754 | 787 | 0.001147226896 | 787 | 0.001360624796
786 | 0.07981777191 | 786 | 0.00112970802 | 786 | 0.001272423193
785 | 0.07967817783 | 785 | 0.001189093455 | 785 | 0.001353691565
784 | 0.07977975905 | 784 | 0.001133289537 | 784 | 0.001357742469
783 | 0.07980890572 | 783 | 0.0009963021148 | 783 | 0.001246981206
782 | 0.07970996201 | 782 | 0.001151042175 | 782 | 0.001218192163
781 | 0.0796341151 | 781 | 0.001204564003 | 781 | 0.001407705829
780 | 0.0796431601 | 780 | 0.001191559364 | 780 | 0.001223513624
779 | 0.07963825017 | 779 | 0.001130019431 | 779 | 0.001349796541
778 | 0.07947599143 | 778 | 0.001244566985 | 778 | 0.001286339015
777 | 0.07947499305 | 777 | 0.001071109204 | 777 | 0.00133702124
776 | 0.07942324132 | 776 | 0.001179956598 | 776 | 0.001230938011
775 | 0.07932268083 | 775 | 0.001167160342 | 775 | 0.0013173396
774 | 0.0792234093 | 774 | 0.001204564003 | 774 | 0.001321701682
773 | 0.07913817465 | 773 | 0.001222449355 | 773 | 0.001340994029
772 | 0.07904994488 | 772 | 0.001183746266 | 772 | 0.0013861513
771 | 0.07903102785 | 771 | 0.001110788318 | 771 | 0.001298308023
770 | 0.07896908373 | 770 | 0.001166667207 | 770 | 0.001274733804
769 | 0.07868176699 | 769 | 0.001331412699 | 769 | 0.00149079191
768 | 0.07876182348 | 768 | 0.001114681247 | 768 | 0.001218996826
767 | 0.07852687687 | 767 | 0.001268165419 | 767 | 0.001406017807
766 | 0.07845213264 | 766 | 0.001189378905 | 766 | 0.001319390838
765 | 0.07839997858 | 765 | 0.001195868244 | 765 | 0.001306927996
764 | 0.0782109946 | 764 | 0.00110474159 | 764 | 0.001434923266
763 | 0.07807219774 | 763 | 0.001181929372 | 763 | 0.001453831093
762 | 0.07794803381 | 762 | 0.001224292442 | 762 | 0.001323077828
761 | 0.07779813558 | 761 | 0.001234442578 | 761 | 0.001478142221
760 | 0.07767952979 | 760 | 0.001222163788 | 760 | 0.001494090655
759 | 0.07751837373 | 759 | 0.001255600131 | 759 | 0.001474012388
758 | 0.07734549046 | 758 | 0.001227044151 | 758 | 0.001452272641
757 | 0.07725474238 | 757 | 0.00123088609 | 757 | 0.001363740885
756 | 0.07708783448 | 756 | 0.001215881784 | 756 | 0.001372517901
755 | 0.07695372403 | 755 | 0.001195115503 | 755 | 0.001430663979
754 | 0.07676842809 | 754 | 0.001218970865 | 754 | 0.001426950097
753 | 0.07664198428 | 753 | 0.00123368972 | 753 | 0.001305837417
752 | 0.07648611814 | 752 | 0.001144631417 | 752 | 0.001363013755
751 | 0.07635431737 | 751 | 0.001283171587 | 751 | 0.001343201147
750 | 0.07624147087 | 750 | 0.00112602266 | 750 | 0.001320014009
749 | 0.07601127028 | 749 | 0.001306616352 | 749 | 0.001352107618
748 | 0.07575958967 | 748 | 0.00132274034 | 748 | 0.001427183859
747 | 0.07564828545 | 747 | 0.001372699742 | 747 | 0.001411990961
746 | 0.07552656531 | 746 | 0.001250823378 | 746 | 0.001480947481
745 | 0.07526494563 | 745 | 0.001305422047 | 745 | 0.001498662401
744 | 0.07508206367 | 744 | 0.001322792261 | 744 | 0.001442896668
743 | 0.07490774244 | 743 | 0.001324869459 | 743 | 0.001401057583
742 | 0.07469537854 | 742 | 0.001372154336 | 742 | 0.001510091708
741 | 0.07455164194 | 741 | 0.001204797649 | 741 | 0.001374621294
740 | 0.07432691008 | 740 | 0.00125697616 | 740 | 0.001366207725
739 | 0.07398073375 | 739 | 0.001301086042 | 739 | 0.001436819206
738 | 0.07371464372 | 738 | 0.001241867081 | 738 | 0.001470038318
737 | 0.073394306 | 737 | 0.001200696337 | 737 | 0.001431884593
736 | 0.07291985303 | 736 | 0.001238050987 | 736 | 0.001408355078
735 | 0.07248030603 | 735 | 0.001298048301 | 735 | 0.001360209309
734 | 0.07196255028 | 734 | 0.001223928994 | 734 | 0.001349926461
733 | 0.07134769112 | 733 | 0.001189093455 | 733 | 0.001445415895
732 | 0.07081327587 | 732 | 0.001240932499 | 732 | 0.001302851597
731 | 0.070018664 | 731 | 0.001259156852 | 731 | 0.001459804829
730 | 0.06947048008 | 730 | 0.001276239636 | 730 | 0.001365896198
729 | 0.06883969158 | 729 | 0.001191092073 | 729 | 0.001396434964
728 | 0.06828872114 | 728 | 0.001208639471 | 728 | 0.001306564431
727 | 0.06772474945 | 727 | 0.001268918277 | 727 | 0.001316404901
726 | 0.06728540361 | 726 | 0.001233975287 | 726 | 0.001277148258
725 | 0.06683690101 | 725 | 0.001190079725 | 725 | 0.001306019258
724 | 0.06648246199 | 724 | 0.001182448468 | 724 | 0.001342318254
723 | 0.06608656794 | 723 | 0.001119015273 | 723 | 0.001295529888
722 | 0.06566122174 | 722 | 0.001181695727 | 722 | 0.001316586626
721 | 0.06530807167 | 721 | 0.001205654233 | 721 | 0.001337800175
720 | 0.06492839754 | 720 | 0.001200177125 | 720 | 0.001306356746
719 | 0.06461314857 | 719 | 0.001183175249 | 719 | 0.001285871607
718 | 0.06428438425 | 718 | 0.001161813503 | 718 | 0.001170456759
717 | 0.06391450763 | 717 | 0.001140037552 | 717 | 0.001250382047
716 | 0.06353637576 | 716 | 0.001238492317 | 716 | 0.001340059214
715 | 0.06322911382 | 715 | 0.001146759721 | 715 | 0.001333515858
714 | 0.06288119406 | 714 | 0.001098720706 | 714 | 0.00131165341
713 | 0.06263180077 | 713 | 0.001127372147 | 713 | 0.001225538435
712 | 0.06237807125 | 712 | 0.001030551386 | 712 | 0.001224136679
711 | 0.06198646501 | 711 | 0.001191844814 | 711 | 0.001375452266
710 | 0.06181875616 | 710 | 0.001089611789 | 710 | 0.0012569502
709 | 0.06154110283 | 709 | 0.001157920226 | 709 | 0.001242957427
708 | 0.06136268377 | 708 | 0.00109085755 | 708 | 0.001148420735
707 | 0.06113773212 | 707 | 0.001064959099 | 707 | 0.001081281691
706 | 0.06086745113 | 706 | 0.001091895509 | 706 | 0.0012156741
705 | 0.06065966189 | 705 | 0.001033016364 | 705 | 0.001280237804
704 | 0.06041002646 | 704 | 0.001149121555 | 704 | 0.001265387516
703 | 0.06022499502 | 703 | 0.001134950551 | 703 | 0.00123773946
702 | 0.06003632769 | 702 | 0.001158750849 | 702 | 0.001227563247
701 | 0.05979554728 | 701 | 0.001113357604 | 701 | 0.001248694607
700 | 0.05967314169 | 700 | 0.00114956277 | 700 | 0.001250563771
699 | 0.05949323252 | 699 | 0.001083565294 | 699 | 0.001220839913
698 | 0.05922761932 | 698 | 0.001184161636 | 698 | 0.001284677419
697 | 0.05912919343 | 697 | 0.001028553466 | 697 | 0.001238310593
696 | 0.0589636527 | 696 | 0.001017214614 | 696 | 0.001180138323
695 | 0.05868105963 | 695 | 0.001209807582 | 695 | 0.001284937025
694 | 0.05864026025 | 694 | 0.001047132188 | 694 | 0.001190079725
693 | 0.05848782137 | 693 | 0.001022248296 | 693 | 0.001165161724
692 | 0.05826222152 | 692 | 0.00111084024 | 692 | 0.001291427761
691 | 0.05811677873 | 691 | 0.001138973399 | 691 | 0.001228264184
690 | 0.05804061517 | 690 | 0.001106220763 | 690 | 0.001107803895
689 | 0.05785872042 | 689 | 0.0009879476856 | 689 | 0.001183668384
688 | 0.05770226941 | 688 | 0.001136949053 | 688 | 0.001218373771
687 | 0.05756502226 | 687 | 0.001099447371 | 687 | 0.001213545562
686 | 0.05745695531 | 686 | 0.001131991856 | 686 | 0.001134275808
685 | 0.05734111369 | 685 | 0.001078478992 | 685 | 0.001150341472
684 | 0.05721854046 | 684 | 0.00105639582 | 684 | 0.001031251973
683 | 0.05709960684 | 683 | 0.001056032605 | 683 | 0.001232132199
682 | 0.05695901066 | 682 | 0.001139414613 | 682 | 0.001204096829
681 | 0.05684651807 | 681 | 0.001171365147 | 681 | 0.00111411023
680 | 0.05672780052 | 680 | 0.00109890243 | 680 | 0.001237272169
679 | 0.0566217117 | 679 | 0.001126775285 | 679 | 0.001191611285
678 | 0.05648902431 | 678 | 0.001214973279 | 678 | 0.00123088609
677 | 0.05643283576 | 677 | 0.001148680341 | 677 | 0.001167134382
676 | 0.05620891973 | 676 | 0.001265361556 | 676 | 0.001337436726
675 | 0.05621431023 | 675 | 0.001154364436 | 675 | 0.001159243984
674 | 0.05608787388 | 674 | 0.001187224523 | 674 | 0.00123174279
673 | 0.05607941747 | 673 | 0.001172403456 | 673 | 0.001189223141
672 | 0.05592063069 | 672 | 0.001154260593 | 672 | 0.001243268955
671 | 0.05584396794 | 671 | 0.001181176631 | 671 | 0.001253004069
670 | 0.05574892461 | 670 | 0.0011479276 | 670 | 0.001253549242
669 | 0.05573482811 | 669 | 0.001119664172 | 669 | 0.001231535105
668 | 0.05562212318 | 668 | 0.001244229497 | 668 | 0.001211494789
667 | 0.05565134063 | 667 | 0.001090675825 | 667 | 0.0011193268
666 | 0.05555916205 | 666 | 0.001141101704 | 666 | 0.001223954954
665 | 0.0554674156 | 665 | 0.001216426957 | 665 | 0.001249032095
664 | 0.05540291592 | 664 | 0.00123215816 | 664 | 0.001210222836
663 | 0.05540538952 | 663 | 0.001154468278 | 663 | 0.001214064658
662 | 0.05528127402 | 662 | 0.001172792749 | 662 | 0.001288597705
661 | 0.05526563153 | 661 | 0.001229328569 | 661 | 0.001176426653
660 | 0.05517062545 | 660 | 0.001273227972 | 660 | 0.001330451923
659 | 0.05514561385 | 659 | 0.001213078271 | 659 | 0.001254431903
658 | 0.05510138348 | 658 | 0.001299917698 | 658 | 0.0012426459
657 | 0.05508295819 | 657 | 0.001176218968 | 657 | 0.001171780517
656 | 0.05497397482 | 656 | 0.001278472366 | 656 | 0.001258845325
655 | 0.05489615723 | 655 | 0.001245709136 | 655 | 0.001322558499
654 | 0.05500937998 | 654 | 0.001197529491 | 654 | 0.001170612406
653 | 0.05489580706 | 653 | 0.001198983053 | 653 | 0.001248279237
652 | 0.05485964939 | 652 | 0.001264219289 | 652 | 0.0014007719
651 | 0.0548395589 | 651 | 0.001269048196 | 651 | 0.001308719511
650 | 0.05483759195 | 650 | 0.001238050987 | 650 | 0.001340007293
649 | 0.0548017025 | 649 | 0.00126035104 | 649 | 0.001374699175
648 | 0.05474185571 | 648 | 0.001296983799 | 648 | 0.001341513358
647 | 0.05476940051 | 647 | 0.001324739656 | 647 | 0.001347511541
646 | 0.05482449383 | 646 | 0.001238362514 | 646 | 0.001245267806
645 | 0.05478875339 | 645 | 0.0012165308 | 645 | 0.001312016859
644 | 0.05475859344 | 644 | 0.001238284633 | 644 | 0.001279640594
643 | 0.05467793718 | 643 | 0.001292180619 | 643 | 0.001335125766
642 | 0.0547294952 | 642 | 0.00128615729 | 642 | 0.001301968819
641 | 0.05467761308 | 641 | 0.001342058647 | 641 | 0.001299943659
640 | 0.05474667251 | 640 | 0.001271644374 | 640 | 0.001128877513
639 | 0.05472488329 | 639 | 0.00127047603 | 639 | 0.001288727624
638 | 0.05468125269 | 638 | 0.001297632931 | 638 | 0.001477285055
637 | 0.0547336638 | 637 | 0.001289740088 | 637 | 0.00130866759
636 | 0.05474082753 | 636 | 0.001221333165 | 636 | 0.001266815467
635 | 0.05477991328 | 635 | 0.001220943755 | 635 | 0.001208898961
634 | 0.05470330268 | 634 | 0.001317443443 | 634 | 0.001284028287
633 | 0.05473809689 | 633 | 0.001318949391 | 633 | 0.001347407699
632 | 0.05473430827 | 632 | 0.001295270282 | 632 | 0.001263674116
631 | 0.05478499085 | 631 | 0.001274292474 | 631 | 0.001180839143
630 | 0.05479042605 | 630 | 0.001294024056 | 630 | 0.00129121996
629 | 0.05472679436 | 629 | 0.001361611532 | 629 | 0.001414561993
628 | 0.05483242124 | 628 | 0.001297451206 | 628 | 0.001269930857
627 | 0.05481929332 | 627 | 0.001344733173 | 627 | 0.001330244238
626 | 0.05482234806 | 626 | 0.001319079311 | 626 | 0.001288078493
625 | 0.05489648134 | 625 | 0.001309861895 | 625 | 0.001309991698
624 | 0.05492773652 | 624 | 0.001337748254 | 624 | 0.001299060881
623 | 0.05502821505 | 623 | 0.001246773521 | 623 | 0.001319235074
622 | 0.05498373136 | 622 | 0.001304902718 | 622 | 0.00128753332
621 | 0.05504367128 | 621 | 0.00130100816 | 621 | 0.001207782771
620 | 0.05500990897 | 620 | 0.001421184512 | 620 | 0.001331932028
619 | 0.05512459949 | 619 | 0.001387683442 | 619 | 0.001270112582
618 | 0.05518044159 | 618 | 0.001350393868 | 618 | 0.001304435427
617 | 0.05522086099 | 617 | 0.001284313854 | 617 | 0.001309939777
616 | 0.05521780252 | 616 | 0.001318767667 | 616 | 0.001212896546
615 | 0.05524214357 | 615 | 0.001378230867 | 615 | 0.001395993517
614 | 0.05527680367 | 614 | 0.001276421361 | 614 | 0.001298931078
613 | 0.05542447418 | 613 | 0.001321935328 | 613 | 0.00119789294
612 | 0.05541456491 | 612 | 0.001334528555 | 612 | 0.001453181729
611 | 0.05547038466 | 611 | 0.001325414749 | 611 | 0.001479363069
610 | 0.05551712587 | 610 | 0.001301241922 | 610 | 0.001383242779
609 | 0.05557763577 | 609 | 0.001311705331 | 609 | 0.001131628524
608 | 0.05563497916 | 608 | 0.001385528012 | 608 | 0.001277511707
607 | 0.05569924787 | 607 | 0.001284054248 | 607 | 0.001258897246
606 | 0.05574692413 | 606 | 0.001332840766 | 606 | 0.001180657535
605 | 0.05584246665 | 605 | 0.001297087758 | 605 | 0.001349407132
604 | 0.05586157367 | 604 | 0.00136397453 | 604 | 0.001216297154
603 | 0.05593123287 | 603 | 0.001252225251 | 603 | 0.001191715011
602 | 0.05600469932 | 602 | 0.001274863607 | 602 | 0.001168198534
601 | 0.05599763244 | 601 | 0.001296438626 | 601 | 0.001178191626
600 | 0.05602552369 | 600 | 0.001350679435 | 600 | 0.001253834809
599 | 0.05605058372 | 599 | 0.001425755443 | 599 | 0.00137114164
598 | 0.05611965433 | 598 | 0.001330997213 | 598 | 0.001258533797
597 | 0.05615029112 | 597 | 0.001320689102 | 597 | 0.001374699175
596 | 0.05631756037 | 596 | 0.001247111009 | 596 | 0.001261311583
595 | 0.05629283562 | 595 | 0.001335645095 | 595 | 0.001204174594
594 | 0.05633580312 | 594 | 0.001463129418 | 594 | 0.001393292798
593 | 0.05645090342 | 593 | 0.001257729018 | 593 | 0.001475778641
592 | 0.05655123293 | 592 | 0.001286053448 | 592 | 0.001208535628
591 | 0.05662654713 | 591 | 0.001332736923 | 591 | 0.001224915497
590 | 0.0566769205 | 590 | 0.001365220989 | 590 | 0.001294958754
589 | 0.05666999146 | 589 | 0.001383632305 | 589 | 0.001390643883
588 | 0.05679768696 | 588 | 0.001326349447 | 588 | 0.001272890484
587 | 0.05680845678 | 587 | 0.001408251235 | 587 | 0.001278524287
586 | 0.05685436726 | 586 | 0.001368804486 | 586 | 0.001294958754
585 | 0.05689550191 | 585 | 0.001390384161 | 585 | 0.001304695033
584 | 0.05703548715 | 584 | 0.001252147369 | 584 | 0.001318430179
583 | 0.05702344328 | 583 | 0.001347563462 | 583 | 0.001322688418
582 | 0.05704977363 | 582 | 0.001315132598 | 582 | 0.001339436043
581 | 0.05712972209 | 581 | 0.001344966819 | 581 | 0.001230963971
580 | 0.05715342984 | 580 | 0.001312198699 | 580 | 0.001306746155
579 | 0.05713175982 | 579 | 0.001365636475 | 579 | 0.001373063191
578 | 0.05722282454 | 578 | 0.001320948708 | 578 | 0.0013049806
577 | 0.05726668239 | 577 | 0.001328868093 | 577 | 0.001314924913
576 | 0.05724414811 | 576 | 0.001340267016 | 576 | 0.001310017658
575 | 0.05728800595 | 575 | 0.00131108216 | 575 | 0.00131578173
574 | 0.05717793852 | 574 | 0.001405991847 | 574 | 0.00139266951
573 | 0.05740932748 | 573 | 0.001289869891 | 573 | 0.00132274034
572 | 0.05739954859 | 572 | 0.001349303289 | 572 | 0.001251160866
571 | 0.05737638474 | 571 | 0.001349043567 | 571 | 0.001289065112
570 | 0.05728280544 | 570 | 0.001493804972 | 570 | 0.001427885029
569 | 0.05739225075 | 569 | 0.001346395002 | 569 | 0.00135164021
568 | 0.05749465898 | 568 | 0.001389475306 | 568 | 0.001278550248
567 | 0.05745479837 | 567 | 0.001355015906 | 567 | 0.001393033075
566 | 0.05748945847 | 566 | 0.001410978148 | 566 | 0.001323441393
565 | 0.05751587823 | 565 | 0.001415107399 | 565 | 0.001285767765
564 | 0.05753650516 | 564 | 0.001393448561 | 564 | 0.001364286174
563 | 0.05748334154 | 563 | 0.001526041306 | 563 | 0.00151079311
562 | 0.05751407519 | 562 | 0.00150159758 | 562 | 0.001426456613
561 | 0.05758012459 | 561 | 0.001442013541 | 561 | 0.001289895852
560 | 0.05762608722 | 560 | 0.001409913297 | 560 | 0.001367454184
559 | 0.05762564391 | 559 | 0.001516637742 | 559 | 0.001380152535
558 | 0.05770726502 | 558 | 0.001426222851 | 558 | 0.001350575592
557 | 0.05764627829 | 557 | 0.001507987618 | 557 | 0.001383138937
556 | 0.05772656947 | 556 | 0.001366519369 | 556 | 0.001370310667
555 | 0.05774839222 | 555 | 0.001387527678 | 555 | 0.001354808221
554 | 0.05772710219 | 554 | 0.00152775587 | 554 | 0.001401577028
553 | 0.05777722225 | 553 | 0.001485363115 | 553 | 0.001419392531
552 | 0.05790018663 | 552 | 0.001408069395 | 552 | 0.001235974138
551 | 0.0578501448 | 551 | 0.001421574038 | 551 | 0.001404225943
550 | 0.05790462345 | 550 | 0.00146102556 | 550 | 0.001384671079
549 | 0.05787072703 | 549 | 0.001570646302 | 549 | 0.001377659617
548 | 0.05794198439 | 548 | 0.001436793245 | 548 | 0.001396305161
547 | 0.05794177577 | 547 | 0.001543862047 | 547 | 0.001412224607
546 | 0.05794893578 | 546 | 0.001461077482 | 546 | 0.001401109505
545 | 0.05797041208 | 545 | 0.00151227368 | 545 | 0.001348238555
544 | 0.05797677115 | 544 | 0.001516170218 | 544 | 0.001447026269
543 | 0.05811168998 | 543 | 0.001350263949 | 543 | 0.001334788161
542 | 0.05801812932 | 542 | 0.00156919146 | 542 | 0.001410017139
541 | 0.05812118948 | 541 | 0.001451441552 | 541 | 0.001385112526
540 | 0.05815972015 | 540 | 0.001485778717 | 540 | 0.001325674355
539 | 0.05821637064 | 539 | 0.001405212795 | 539 | 0.001318092574
538 | 0.05824724212 | 538 | 0.001438871026 | 538 | 0.00139251363
537 | 0.05828522146 | 537 | 0.00146806438 | 537 | 0.001353587722
536 | 0.05830787122 | 536 | 0.001467830618 | 536 | 0.001363714924
535 | 0.05832865462 | 535 | 0.001485155313 | 535 | 0.001442299341
534 | 0.05831832066 | 534 | 0.001507026493 | 534 | 0.001418509521
533 | 0.05836800486 | 533 | 0.001399239758 | 533 | 0.001416795421
532 | 0.05840794742 | 532 | 0.001435962156 | 532 | 0.001360572875
531 | 0.0584641844 | 531 | 0.001443987479 | 531 | 0.001294387504
530 | 0.05850490928 | 530 | 0.001443987479 | 530 | 0.001261077938
529 | 0.05851820856 | 529 | 0.001400875743 | 529 | 0.001303370926
528 | 0.05854193494 | 528 | 0.001370362588 | 528 | 0.001345641911
527 | 0.05855748802 | 527 | 0.001394513296 | 527 | 0.001326635014
526 | 0.05859573185 | 526 | 0.001434689504 | 526 | 0.001289246837
525 | 0.05864571035 | 525 | 0.001477986341 | 525 | 0.001327362028
524 | 0.05868665874 | 524 | 0.001375478227 | 524 | 0.001289194915
523 | 0.05879580602 | 523 | 0.001310588908 | 523 | 0.001221177401
522 | 0.05872625113 | 522 | 0.001509520225 | 522 | 0.001384203671
521 | 0.05886445567 | 521 | 0.001337410766 | 521 | 0.001244203537
520 | 0.05880866945 | 520 | 0.001429962693 | 520 | 0.001302540069
519 | 0.05886187777 | 519 | 0.001470012357 | 519 | 0.001322376775
518 | 0.05889647081 | 518 | 0.001433391008 | 518 | 0.00124755234
517 | 0.05888511613 | 517 | 0.001581453951 | 517 | 0.001400616136
516 | 0.05898476392 | 516 | 0.001442221343 | 516 | 0.001289766049
515 | 0.05897441506 | 515 | 0.001419184729 | 515 | 0.001374621294
514 | 0.05900344625 | 514 | 0.001527210348 | 514 | 0.00132816704
513 | 0.05904564261 | 513 | 0.001471960451 | 513 | 0.001336735673
512 | 0.05904875696 | 512 | 0.001494792057 | 512 | 0.001390643883
511 | 0.0591483824 | 511 | 0.001438377541 | 511 | 0.001276706927
510 | 0.0592039451 | 510 | 0.001490843832 | 510 | 0.001285793725
509 | 0.05920430273 | 509 | 0.001417678432 | 509 | 0.001395629952
508 | 0.05917810649 | 508 | 0.001509753987 | 508 | 0.001450116979
507 | 0.05924426392 | 507 | 0.001470687683 | 507 | 0.001332243555
506 | 0.05930918828 | 506 | 0.001474791556 | 506 | 0.001328894054
505 | 0.05933995917 | 505 | 0.001494246535 | 505 | 0.001292518224
504 | 0.05938500911 | 504 | 0.001399031957 | 504 | 0.001317183836
503 | 0.0593986921 | 503 | 0.001515312935 | 503 | 0.001303319004
502 | 0.0594907105 | 502 | 0.001446558745 | 502 | 0.001306512509
501 | 0.05945915356 | 501 | 0.001499233767 | 501 | 0.001264738501
500 | 0.05954542384 | 500 | 0.001383164898 | 500 | 0.001247370616
499 | 0.05948314071 | 499 | 0.001574673224 | 499 | 0.001355535234
498 | 0.05958292633 | 498 | 0.001498818165 | 498 | 0.001280860859
497 | 0.05964195728 | 497 | 0.001453519333 | 497 | 0.00125949434
496 | 0.05961247161 | 496 | 0.001550122746 | 496 | 0.001396590844
495 | 0.05965166911 | 495 | 0.00151063723 | 495 | 0.001420742949
494 | 0.05969565362 | 494 | 0.001519884798 | 494 | 0.00132375292
493 | 0.05972348154 | 493 | 0.00151819631 | 493 | 0.001387345837
492 | 0.05980199203 | 492 | 0.001506429049 | 492 | 0.001336761634
491 | 0.05981910229 | 491 | 0.001521599246 | 491 | 0.00129363453
490 | 0.05980561674 | 490 | 0.001558150165 | 490 | 0.001388280769
489 | 0.05986524373 | 489 | 0.001575270668 | 489 | 0.001299943659
488 | 0.0599061586 | 488 | 0.001498896163 | 488 | 0.001331542502
487 | 0.05993733183 | 487 | 0.00150141574 | 487 | 0.00131632702
486 | 0.05991697684 | 486 | 0.001648202771 | 486 | 0.001416094252
485 | 0.05999923497 | 485 | 0.001470090356 | 485 | 0.001427443465
484 | 0.06008255109 | 484 | 0.001564567094 | 484 | 0.001336761634
483 | 0.06012485549 | 483 | 0.001458687941 | 483 | 0.001378049143
482 | 0.06008998305 | 482 | 0.001541705802 | 482 | 0.001403135131
481 | 0.06014192104 | 481 | 0.001529756119 | 481 | 0.001420171699
480 | 0.06019977853 | 480 | 0.001517209224 | 480 | 0.001388722216
479 | 0.06025678664 | 479 | 0.001491285395 | 479 | 0.001387475641
478 | 0.06022306159 | 478 | 0.001580076991 | 478 | 0.001321182353
477 | 0.06034196541 | 477 | 0.001480194158 | 477 | 0.001364545897
476 | 0.06027382612 | 476 | 0.001571373781 | 476 | 0.001478687744
475 | 0.06038616598 | 475 | 0.001532068127 | 475 | 0.001436793245
474 | 0.06036201492 | 474 | 0.001546303974 | 474 | 0.001303293044
473 | 0.0604000017 | 473 | 0.001578544267 | 473 | 0.001338423346
472 | 0.06044194847 | 472 | 0.001531600486 | 472 | 0.001438065898
471 | 0.0604605712 | 471 | 0.001626064652 | 471 | 0.001355249551
470 | 0.06050186977 | 470 | 0.001517027384 | 470 | 0.001329984516
469 | 0.06050243601 | 469 | 0.001513208845 | 469 | 0.001366026001
468 | 0.06057462841 | 468 | 0.00150497444 | 468 | 0.001365792239
467 | 0.06062150374 | 467 | 0.001517728786 | 467 | 0.001356366207
466 | 0.06061022356 | 466 | 0.001553603914 | 466 | 0.001413704944
465 | 0.06065924466 | 465 | 0.001562228892 | 465 | 0.001346213277
464 | 0.06072065979 | 464 | 0.001536536263 | 464 | 0.00134101999
463 | 0.06069743633 | 463 | 0.00158218143 | 463 | 0.001353951287
462 | 0.06072452664 | 462 | 0.001549369423 | 462 | 0.001427807147
461 | 0.0607589148 | 461 | 0.00149536354 | 461 | 0.001365013304
460 | 0.06075429916 | 460 | 0.001553941634 | 460 | 0.001472973381
459 | 0.06080964953 | 459 | 0.001540095196 | 459 | 0.001434585662
458 | 0.06085390225 | 458 | 0.001561917132 | 458 | 0.001422638888
457 | 0.06085604429 | 457 | 0.001608396531 | 457 | 0.001449389732
456 | 0.0609552525 | 456 | 0.00160956569 | 456 | 0.001416353974
455 | 0.06095701084 | 455 | 0.001587923151 | 455 | 0.00131791085
454 | 0.06110081449 | 454 | 0.001456688042 | 454 | 0.001291713328
453 | 0.06102341041 | 453 | 0.001606006175 | 453 | 0.001360624796
452 | 0.06099692732 | 452 | 0.00159018347 | 452 | 0.001485544955
451 | 0.06106356904 | 451 | 0.001646228018 | 451 | 0.001333619701
450 | 0.06109053269 | 450 | 0.001597951865 | 450 | 0.001464973553
449 | 0.06119316444 | 449 | 0.00154848618 | 449 | 0.001513598487
448 | 0.06115597114 | 448 | 0.00164815085 | 448 | 0.001505727763
447 | 0.06116884574 | 447 | 0.001620140509 | 447 | 0.001494506258
446 | 0.06118565425 | 446 | 0.001562202931 | 446 | 0.001344291726
445 | 0.06114470586 | 445 | 0.001760157989 | 445 | 0.001502402825
444 | 0.06130779907 | 444 | 0.001588858431 | 444 | 0.001413860824
443 | 0.06126883999 | 443 | 0.001679567038 | 443 | 0.001465778681
442 | 0.06129608303 | 442 | 0.00162642845 | 442 | 0.001388696255
441 | 0.06133451313 | 441 | 0.00154116028 | 441 | 0.001400252571
440 | 0.06137723476 | 440 | 0.001549343462 | 440 | 0.001465544919
439 | 0.06146099418 | 439 | 0.001527677872 | 439 | 0.001396434964
438 | 0.06143973395 | 438 | 0.001581168268 | 438 | 0.001413003774
437 | 0.06145855039 | 437 | 0.001610033447 | 437 | 0.001379425405
436 | 0.061375238 | 436 | 0.001754829893 | 436 | 0.001565528335
435 | 0.06152914092 | 435 | 0.001566229737 | 435 | 0.001440533204
434 | 0.06150677428 | 434 | 0.001650983118 | 434 | 0.001423963346
433 | 0.06151157618 | 433 | 0.001682815375 | 433 | 0.001451077987
432 | 0.06153331697 | 432 | 0.001733232057 | 432 | 0.001503961394
431 | 0.06168712676 | 431 | 0.001518897712 | 431 | 0.001414691797
430 | 0.06148196012 | 430 | 0.001784694265 | 430 | 0.001500402694
429 | 0.06168933585 | 429 | 0.001524352818 | 429 | 0.001395032625
428 | 0.06163646653 | 428 | 0.001642356394 | 428 | 0.001476635691
427 | 0.06160344556 | 427 | 0.001699031214 | 427 | 0.001564852893
426 | 0.06165263802 | 426 | 0.001646124059 | 426 | 0.001449857256
425 | 0.06169810891 | 425 | 0.00162263494 | 425 | 0.001360183349
424 | 0.06176972389 | 424 | 0.001605694415 | 424 | 0.001481155283
423 | 0.06172099337 | 423 | 0.001601407421 | 423 | 0.001425755443
422 | 0.06166310981 | 422 | 0.001701967791 | 422 | 0.001594937989
421 | 0.061732959 | 421 | 0.001756961108 | 421 | 0.001497467514
420 | 0.06181672961 | 420 | 0.001617022674 | 420 | 0.001383762225
419 | 0.06169861555 | 419 | 0.001744381734 | 419 | 0.001485285233
418 | 0.06181081757 | 418 | 0.001626064652 | 418 | 0.001467856579
417 | 0.06167516485 | 417 | 0.001826570369 | 417 | 0.00154757686
416 | 0.06172567979 | 416 | 0.001693989732 | 416 | 0.001480999403
415 | 0.06176787242 | 415 | 0.001641732757 | 415 | 0.001435598591
414 | 0.06181449071 | 414 | 0.001628377126 | 414 | 0.001396123436
413 | 0.06183538213 | 413 | 0.00163819897 | 413 | 0.001432585879
412 | 0.06181177497 | 412 | 0.001692872262 | 412 | 0.001363299438
411 | 0.06180911884 | 411 | 0.001703553135 | 411 | 0.001466557849
410 | 0.06177229062 | 410 | 0.001705684117 | 410 | 0.001472090255
409 | 0.06180962548 | 409 | 0.001677748049 | 409 | 0.00154084852
408 | 0.06180452183 | 408 | 0.001772893826 | 408 | 0.001462116488
407 | 0.06177972257 | 407 | 0.001791712362 | 407 | 0.001494610216
406 | 0.06180888042 | 406 | 0.001707451302 | 406 | 0.001453675213
405 | 0.06186836585 | 405 | 0.001672524842 | 405 | 0.001409238088
404 | 0.06171105802 | 404 | 0.001822567079 | 404 | 0.001501104096
403 | 0.06167501584 | 403 | 0.001777598402 | 403 | 0.001605564496
402 | 0.06178171933 | 402 | 0.00185209827 | 402 | 0.001499909209
401 | 0.06171926484 | 401 | 0.001741548767 | 401 | 0.001640303642
400 | 0.06177243963 | 400 | 0.001719691791 | 400 | 0.001390851685
399 | 0.06170765683 | 399 | 0.001739651547 | 399 | 0.00155568216
398 | 0.06170001626 | 398 | 0.001790100825 | 398 | 0.001629078644
397 | 0.06171771139 | 397 | 0.001663507894 | 397 | 0.001540121157
396 | 0.06171699613 | 396 | 0.001705839997 | 396 | 0.001513001043
395 | 0.06168149039 | 395 | 0.00177260791 | 395 | 0.001517598866
394 | 0.06163085997 | 394 | 0.001914130524 | 394 | 0.001622089301
393 | 0.06161653996 | 393 | 0.001822983031 | 393 | 0.001561735291
392 | 0.06157990918 | 392 | 0.001801823732 | 392 | 0.001460142434
391 | 0.06160436943 | 391 | 0.001745499321 | 391 | 0.001520845923
390 | 0.06154375523 | 390 | 0.001836058567 | 390 | 0.001582493191
389 | 0.06156031042 | 389 | 0.001783498679 | 389 | 0.001574777067
388 | 0.06145127118 | 388 | 0.001875079819 | 388 | 0.001575114788
387 | 0.06148246676 | 387 | 0.001885687117 | 387 | 0.001605902216
386 | 0.06152579933 | 386 | 0.001893512788 | 386 | 0.001553422073
385 | 0.06143794209 | 385 | 0.00201205886 | 385 | 0.001608084771
384 | 0.06156317517 | 384 | 0.001828311943 | 384 | 0.001545134932
383 | 0.0615683049 | 383 | 0.001747526461 | 383 | 0.001548434142
382 | 0.06156245992 | 382 | 0.001923620701 | 382 | 0.001642044517
381 | 0.06168727577 | 381 | 0.001871128101 | 381 | 0.001538874232
380 | 0.06161958352 | 380 | 0.001917796559 | 380 | 0.001737078535
379 | 0.0617373772 | 379 | 0.001828207984 | 379 | 0.001535912743
378 | 0.0618189089 | 378 | 0.001877445611 | 378 | 0.00147276558
377 | 0.06171314791 | 377 | 0.002000200097 | 377 | 0.001758910366
376 | 0.06180687994 | 376 | 0.001904874574 | 376 | 0.001740353182
375 | 0.06202919036 | 375 | 0.001916340552 | 375 | 0.001500584534
374 | 0.06197634339 | 374 | 0.001923516742 | 374 | 0.001592158107
373 | 0.06204967573 | 373 | 0.00204378739 | 373 | 0.001553292153
372 | 0.0620514974 | 372 | 0.002096847165 | 372 | 0.001779833692
371 | 0.06217003614 | 371 | 0.002051954158 | 371 | 0.001663663774
370 | 0.06225878745 | 370 | 0.001911166473 | 370 | 0.001704358729
369 | 0.0622603707 | 369 | 0.00214502262 | 369 | 0.001679229317
368 | 0.06236017123 | 368 | 0.002015257487 | 368 | 0.001750281546
367 | 0.06236426532 | 367 | 0.0022275995 | 367 | 0.001715091756
366 | 0.06243267283 | 366 | 0.002237018431 | 366 | 0.001794935437
365 | 0.06247693673 | 365 | 0.002284324728 | 365 | 0.001736272825
364 | 0.062539801 | 364 | 0.002315110294 | 364 | 0.001762081287
363 | 0.06257513911 | 363 | 0.002349177608 | 363 | 0.001860313234
362 | 0.06258174777 | 362 | 0.002539263805 | 362 | 0.001869490254
361 | 0.06280463934 | 361 | 0.002225439763 | 361 | 0.001663274015
360 | 0.06276793778 | 360 | 0.002382961102 | 360 | 0.001873597968
359 | 0.06282892823 | 359 | 0.002457877388 | 359 | 0.001860859222
358 | 0.06275893003 | 358 | 0.002595378784 | 358 | 0.002049015136
357 | 0.06298771501 | 357 | 0.002552100457 | 357 | 0.001800861908
356 | 0.0630806461 | 356 | 0.002537310822 | 356 | 0.001916210516
355 | 0.0630768761 | 355 | 0.002518381923 | 355 | 0.001914988505
354 | 0.06303356588 | 354 | 0.00270666671 | 354 | 0.002059210557
353 | 0.06311860681 | 353 | 0.002786250087 | 353 | 0.002019912703
352 | 0.0631063059 | 352 | 0.002782915253 | 352 | 0.00214057439
351 | 0.06317850947 | 351 | 0.002863607137 | 351 | 0.002188182203
350 | 0.06315321475 | 350 | 0.002988517284 | 350 | 0.00211404101
349 | 0.05698864162 | 349 | 0.003629321465 | 349 | 0.002636265242
348 | 0.05681636557 | 348 | 0.003401187249 | 348 | 0.002596889157
347 | 0.05688334256 | 347 | 0.003729151562 | 347 | 0.002556995722
346 | 0.05684926361 | 346 | 0.003603845602 | 346 | 0.002764548874
345 | 0.05666586012 | 345 | 0.003692548024 | 345 | 0.002956380602
344 | 0.05644111708 | 344 | 0.004036408849 | 344 | 0.002885495545
343 | 0.05678518116 | 343 | 0.003668634687 | 343 | 0.002979238285
342 | 0.05658243224 | 342 | 0.004018929787 | 342 | 0.003467877163
341 | 0.05644094199 | 341 | 0.004194039851 | 341 | 0.003330360167
340 | 0.0562735945 | 340 | 0.004520955496 | 340 | 0.003808269743
339 | 0.05647136271 | 339 | 0.00442580739 | 339 | 0.003823468229
338 | 0.05598217249 | 338 | 0.004685931839 | 338 | 0.00396498153
337 | 0.05606168881 | 337 | 0.005207801703 | 337 | 0.004881782457
336 | 0.05596759543 | 336 | 0.005409522913 | 336 | 0.004978339653
335 | 0.05608160049 | 335 | 0.005356869195 | 335 | 0.005291041452
334 | 0.05579062924 | 334 | 0.006070921663 | 334 | 0.00580938952
333 | 0.05576914549 | 333 | 0.006638063584 | 333 | 0.006535907276
332 | 0.05600543693 | 332 | 0.006633385085 | 332 | 0.007072003558
331 | 0.05580849946 | 331 | 0.006987553556 | 331 | 0.007654418238
330 | 0.05554557219 | 330 | 0.007438485511 | 330 | 0.008691537194
329 | 0.05570536852 | 329 | 0.0080150906 | 329 | 0.008912982419
328 | 0.05552815646 | 328 | 0.008769293316 | 328 | 0.009861218743
327 | 0.05581438541 | 327 | 0.009472738951 | 327 | 0.0110163223
326 | 0.05610978603 | 326 | 0.009463346563 | 326 | 0.01143525913
325 | 0.05554242432 | 325 | 0.01119143423 | 325 | 0.01373297535
324 | 0.05598944798 | 324 | 0.01186654624 | 324 | 0.01442984864
323 | 0.05601162091 | 323 | 0.01302638929 | 323 | 0.0162468832
322 | 0.05607768148 | 322 | 0.01399753336 | 322 | 0.01831926964
321 | 0.05586463585 | 321 | 0.01595753245 | 321 | 0.02033336461
320 | 0.05586192757 | 320 | 0.01736143231 | 320 | 0.02207467332
319 | 0.05580911785 | 319 | 0.01948994584 | 319 | 0.02453275025
318 | 0.05619686842 | 318 | 0.0196213834 | 318 | 0.02641924098
317 | 0.05588341877 | 317 | 0.0218673218 | 317 | 0.02965505607
316 | 0.05628812313 | 316 | 0.0235969834 | 316 | 0.03168893233
315 | 0.05586213246 | 315 | 0.02542642877 | 315 | 0.0343734324
314 | 0.05595649406 | 314 | 0.02707881667 | 314 | 0.03719257563
313 | 0.0558736138 | 313 | 0.02958466485 | 313 | 0.04026267678
312 | 0.05635873228 | 312 | 0.03083516844 | 312 | 0.04306129366
311 | 0.05635669827 | 311 | 0.03266905248 | 311 | 0.0461473763
310 | 0.05596671253 | 310 | 0.03535576165 | 310 | 0.04934453964
309 | 0.05615538731 | 309 | 0.03687103838 | 309 | 0.0521171093
308 | 0.05623841286 | 308 | 0.03913003579 | 308 | 0.05502683297
307 | 0.05619836971 | 307 | 0.04081266373 | 307 | 0.05756883696
306 | 0.05634243414 | 306 | 0.04248087853 | 306 | 0.05983933434
305 | 0.05637217313 | 305 | 0.04418157786 | 305 | 0.06247505546
304 | 0.05658664927 | 304 | 0.04584388435 | 304 | 0.06525719911
303 | 0.05648421869 | 303 | 0.0472721979 | 303 | 0.06673613191
302 | 0.05669022352 | 302 | 0.04897177964 | 302 | 0.06925629079
301 | 0.05683961511 | 301 | 0.05042403936 | 301 | 0.0708790049
300 | 0.05714153126 | 300 | 0.05177392438 | 300 | 0.07267013937
299 | 0.05711188912 | 299 | 0.05259889737 | 299 | 0.07423532009
298 | 0.05718747526 | 298 | 0.05396275222 | 298 | 0.0759017542
297 | 0.05764760822 | 297 | 0.05544491485 | 297 | 0.07698015124
296 | 0.05768148601 | 296 | 0.05650901049 | 296 | 0.07842595875
295 | 0.05788007379 | 295 | 0.05682843179 | 295 | 0.07984760404
294 | 0.05813799798 | 294 | 0.05758562312 | 294 | 0.08032249659
293 | 0.05843110755 | 293 | 0.05826479569 | 293 | 0.08086035401
292 | 0.05878709257 | 292 | 0.05893978477 | 292 | 0.08151960373
291 | 0.05932586268 | 291 | 0.05895698071 | 291 | 0.08143919706
290 | 0.05912414938 | 290 | 0.05985683575 | 290 | 0.08232758194
289 | 0.05969247594 | 289 | 0.05972422659 | 289 | 0.0819761008
288 | 0.06021087244 | 288 | 0.0598612912 | 288 | 0.08149668574
287 | 0.06050204858 | 287 | 0.05929420143 | 287 | 0.08071799576
286 | 0.06085124984 | 286 | 0.05881133676 | 286 | 0.08026161045
285 | 0.06133012846 | 285 | 0.05827965587 | 285 | 0.07942812145
284 | 0.06176298112 | 284 | 0.05797650293 | 284 | 0.0778959021
283 | 0.06197120622 | 283 | 0.05720055848 | 283 | 0.07709037513
282 | 0.06214330345 | 282 | 0.0565619655 | 282 | 0.0761860013
281 | 0.06260148436 | 281 | 0.05590844154 | 281 | 0.07448111475
280 | 0.06278689951 | 280 | 0.05582795665 | 280 | 0.07239090651
279 | 0.06312342733 | 279 | 0.05427549407 | 279 | 0.07101155818
278 | 0.0635439828 | 278 | 0.05317591503 | 278 | 0.06930080056
277 | 0.06369584054 | 277 | 0.05218091607 | 277 | 0.06765682995
276 | 0.06409841031 | 276 | 0.05084469542 | 276 | 0.06545374542
275 | 0.06426376104 | 275 | 0.04987005889 | 275 | 0.06373151392
274 | 0.0644839108 | 274 | 0.04854977503 | 274 | 0.06155977398
273 | 0.06506495178 | 273 | 0.04704008624 | 273 | 0.05960721523
272 | 0.06500631571 | 272 | 0.04538585246 | 272 | 0.05720673129
271 | 0.06550966948 | 271 | 0.0440647006 | 271 | 0.05478784069
270 | 0.06629871577 | 270 | 0.04206539318 | 270 | 0.05219577625
269 | 0.06644942611 | 269 | 0.04094377533 | 269 | 0.05051748827
268 | 0.06683354825 | 268 | 0.03895665705 | 268 | 0.04828814045
267 | 0.06685806811 | 267 | 0.03817989677 | 267 | 0.04591235518
266 | 0.06759092212 | 266 | 0.03619843349 | 266 | 0.04359820858
265 | 0.06777691096 | 265 | 0.03505376726 | 265 | 0.0417214781
264 | 0.06825207174 | 264 | 0.03304162249 | 264 | 0.0395142585
263 | 0.0684114024 | 263 | 0.03205817938 | 263 | 0.03746050596
262 | 0.06891613454 | 262 | 0.03080626763 | 262 | 0.03535269946
261 | 0.06924897432 | 261 | 0.02986078151 | 261 | 0.03296495229
260 | 0.06974177063 | 260 | 0.02774375305 | 260 | 0.03156397864
259 | 0.07029431313 | 259 | 0.0262980517 | 259 | 0.02950076573
258 | 0.07117611915 | 258 | 0.02502018772 | 258 | 0.02767833509
257 | 0.07144834846 | 257 | 0.02420202829 | 257 | 0.02620100789
256 | 0.07242763788 | 256 | 0.02297743969 | 256 | 0.02431902103
255 | 0.07289643586 | 255 | 0.02151911892 | 255 | 0.02236929908
254 | 0.07361106575 | 254 | 0.02087145858 | 254 | 0.0213390328
253 | 0.07454936951 | 253 | 0.01994229294 | 253 | 0.02015908435
252 | 0.07479465753 | 252 | 0.01963495277 | 252 | 0.0197885409
251 | 0.07603877783 | 251 | 0.01804318838 | 251 | 0.01768266968
250 | 0.07688561827 | 250 | 0.01755677722 | 250 | 0.01674600691
249 | 0.07760558277 | 249 | 0.01708765514 | 249 | 0.01591964252
248 | 0.07836701721 | 248 | 0.01677135006 | 248 | 0.01519209426
247 | 0.07948482037 | 247 | 0.01593693532 | 247 | 0.01396379713
246 | 0.08045326173 | 246 | 0.01547283214 | 246 | 0.01299379487
245 | 0.08138823509 | 245 | 0.01485568285 | 245 | 0.01235724986
244 | 0.08255577087 | 244 | 0.01458963752 | 244 | 0.01181685459
243 | 0.08376474679 | 243 | 0.01367780752 | 243 | 0.0111804381
242 | 0.08507035673 | 242 | 0.01327888016 | 242 | 0.010361325
241 | 0.08613286912 | 241 | 0.01300489064 | 241 | 0.01026745979
240 | 0.08748555183 | 240 | 0.0129411472 | 240 | 0.009964901954
239 | 0.08925743401 | 239 | 0.01239523105 | 239 | 0.009259337559
238 | 0.0901395157 | 238 | 0.01284170989 | 238 | 0.00975840725
237 | 0.09169014543 | 237 | 0.01287826616 | 237 | 0.008797266521
236 | 0.09281329066 | 236 | 0.0128880525 | 236 | 0.009066763334
235 | 0.09458485246 | 235 | 0.0134805413 | 235 | 0.009656996466
234 | 0.0964821279 | 234 | 0.01377631351 | 234 | 0.009787529707
233 | 0.09782581031 | 233 | 0.01496077981 | 233 | 0.01119146124
232 | 0.0997171402 | 232 | 0.01613884047 | 232 | 0.01313141827
231 | 0.1018346399 | 231 | 0.01798836142 | 231 | 0.01628955826
230 | 0.1038430482 | 230 | 0.02050093189 | 230 | 0.01956007443
229 | 0.1059041992 | 229 | 0.02413076349 | 229 | 0.02440389805
228 | 0.1080189273 | 228 | 0.02679606527 | 228 | 0.02805901505
227 | 0.1099009216 | 227 | 0.02964050695 | 227 | 0.03242425621
226 | 0.1128843725 | 226 | 0.03009911627 | 226 | 0.03386993334
225 | 0.1153514236 | 225 | 0.03171302006 | 225 | 0.03446228802
224 | 0.1179786399 | 224 | 0.03244232759 | 224 | 0.03462726623
223 | 0.1209574491 | 223 | 0.03373453021 | 223 | 0.03533141688
222 | 0.1236750633 | 222 | 0.03493670747 | 222 | 0.03631200641
221 | 0.1266761869 | 221 | 0.03550616279 | 221 | 0.03599651903
220 | 0.1301947534 | 220 | 0.03427190706 | 220 | 0.0348492153
219 | 0.1330908835 | 219 | 0.03386150673 | 219 | 0.03344925866
218 | 0.1369389743 | 218 | 0.03221513703 | 218 | 0.03087218665
217 | 0.1400615275 | 217 | 0.03184712306 | 217 | 0.02953182347
216 | 0.1441216916 | 216 | 0.03100077622 | 216 | 0.02736489289
215 | 0.1478833854 | 215 | 0.0307759773 | 215 | 0.02635729499
214 | 0.151759088 | 214 | 0.03005486727 | 214 | 0.02444672585
213 | 0.1563355327 | 213 | 0.02869315445 | 213 | 0.02280026674
212 | 0.1607910544 | 212 | 0.02808198892 | 212 | 0.02160445787
211 | 0.1649919897 | 211 | 0.02904192917 | 211 | 0.02228738181
210 | 0.1692505479 | 210 | 0.03043944202 | 210 | 0.02403838933
209 | 0.174243629 | 209 | 0.03173084185 | 209 | 0.02540625632
208 | 0.1796862632 | 208 | 0.03250849992 | 208 | 0.02550438419
207 | 0.185068354 | 207 | 0.03339611366 | 207 | 0.02542310767
206 | 0.1902037412 | 206 | 0.03558297455 | 206 | 0.02646086551
205 | 0.1964815706 | 205 | 0.03607425839 | 205 | 0.02560135536
204 | 0.2031418979 | 204 | 0.03704894707 | 204 | 0.02491156012
203 | 0.2097873986 | 203 | 0.03798491508 | 203 | 0.02395820804
202 | 0.2168611735 | 202 | 0.03875993565 | 202 | 0.02310218476
201 | 0.2244793624 | 201 | 0.03900994733 | 201 | 0.02157009766
200 | 0.2325267792 | 200 | 0.04031797871 | 200 | 0.02018845081
Baseline 100%T
Baseline 100%T
Collection Time: 20/01/2020 12:38:46
Operator Name :
Scan Software Version: 4.20(468)
Parameter List :
Instrument Cary 5000
Instrument Version 1.12
Start (nm) 800.00
Stop (nm) 200.00
X Mode Nanometers
Y Mode Abs
UV-Vis Scan Rate (nm/min) 600.000
UV-Vis Data Interval (nm) 1.000
UV-Vis Ave. Time (sec) 0.100
UV-Vis SBW (nm) 2.000
Slit Height Full
Beam Mode Double
Signal-to-noise Mode Off
UV Source On
Vis Source On
Third Source Off
Source Changeover (nm) 350.00
Detector Changeover (nm) 800.00
Grating Changeover (nm) 800.00
Baseline Correction On
Baseline Type Baseline correction
Baseline File Name
Baseline Std Ref File Name
Cycle Mode Off
Comments
Method Log :
Method Name :
Date/Time stamp: 20/01/2020 12:36:58
Method Modifications:
Baseline Correction Changed: 20/01/2020 12:37:26 | Old:0 | New:1
End Method Modifications
<SBW (nm)> | 2
<Energy> | 60.26
<Slit height> | Full
<Current Wavelength> | 199
48 h x10^-1
48 h x10^-1
Collection Time: 20/01/2020 12:42:53
Operator Name :
Scan Software Version: 4.20(468)
Parameter List :
Instrument Cary 5000
Instrument Version 1.12
Start (nm) 800.00
Stop (nm) 200.00
X Mode Nanometers
Y Mode Abs
UV-Vis Scan Rate (nm/min) 600.000
UV-Vis Data Interval (nm) 1.000
UV-Vis Ave. Time (sec) 0.100
UV-Vis SBW (nm) 2.000
Slit Height Full
Beam Mode Double
Signal-to-noise Mode Off
UV Source On
Vis Source On
Third Source Off
Source Changeover (nm) 350.00
Detector Changeover (nm) 800.00
Grating Changeover (nm) 800.00
Baseline Correction On
Baseline Type Baseline correction
Baseline File Name
Baseline Std Ref File Name
Cycle Mode Off
Comments
Method Log :
Method Name :
Date/Time stamp: 20/01/2020 12:36:58
Method Modifications:
Baseline Correction Changed: 20/01/2020 12:37:26 | Old:0 | New:1
End Method Modifications
<SBW (nm)> | 2
<Energy> | 60.26
<Slit height> | Full
<Current Wavelength> | 199
120 h x10^-1
120 h x10^-1
Collection Time: 20/01/2020 12:47:16
Operator Name :
Scan Software Version: 4.20(468)
Parameter List :
Instrument Cary 5000
Instrument Version 1.12
Start (nm) 800.00
Stop (nm) 200.00
X Mode Nanometers
Y Mode Abs
UV-Vis Scan Rate (nm/min) 600.000
UV-Vis Data Interval (nm) 1.000
UV-Vis Ave. Time (sec) 0.100
UV-Vis SBW (nm) 2.000
Slit Height Full
Beam Mode Double
Signal-to-noise Mode Off
UV Source On
Vis Source On
Third Source Off
Source Changeover (nm) 350.00
Detector Changeover (nm) 800.00
Grating Changeover (nm) 800.00
Baseline Correction On
Baseline Type Baseline correction
Baseline File Name
Baseline Std Ref File Name
Cycle Mode Off
Comments
Method Log :
Method Name :
Date/Time stamp: 20/01/2020 12:36:58
Method Modifications:
Baseline Correction Changed: 20/01/2020 12:37:26 | Old:0 | New:1
End Method Modifications
<SBW (nm)> | 2
<Energy> | 60.26
<Slit height> | Full
<Current Wavelength> | 200