## PDA-Cin
HJC-248 | Mass before | Mass after | Increase | Coating per area
A | 31.85 | 52.63 | 20.78 | 4.617778
B | 31.86 | 56.05 | 24.19 | 5.375556
C | 28.87 | 43.63 | 14.76 | 3.28
Average | 30.86 | 50.77 | 19.91 | 4.424444
Std dev | 1.407148 | 5.238244 | 3.898624 | 0.8663608

## TA-Cin
HJC-248 | Mass before | Mass after | Increase | Coating per area
A | 31.76 | 36.05 | 4.29 | 0.9533333
B | 30.66 | 34.09 | 3.43 | 0.7622222
C | 31.29 | 36.61 | 5.32 | 1.182222
Average | 31.23667 | 35.58333 | 4.346667 | 0.9659259
Std dev | 0.4506538 | 1.080411 | 0.772629 | 0.1716953

## PEI-Cin
HJC-233 | Mass before | Mass after | Increase | Coating per area | Mass after wash | Decrease | Coating per area | Change to original | Coating per area
A | 28.25 | 29.18 | 0.93 | 0.2066667 | 29.02 | -0.16 | -0.03555556 | 0.77 | 0.1711111 | Samples D-H not used
B | 31.52 | 32.51 | 0.99 | 0.22 | 32.31 | -0.2 | -0.04444444 | 0.79 | 0.1755556
C | 32.83 | 36.11 | 3.28 | 0.7288889 | 35.5 | -0.61 | -0.1355556 | 2.67 | 0.5933333
I | 31.41 | 35.8 | 4.39 | 0.9755556 | 31.93 | -3.87 | -0.86 | 0.52 | 0.1155556
J | 31.98 | 35.23 | 3.25 | 0.7222222 | 32.66 | -2.57 | -0.5711111 | 0.68 | 0.1511111
K | 28.71 | 31.8 | 3.09 | 0.6866667 | 29.45 | -2.35 | -0.5222222 | 0.74 | 0.1644444
L | 31.22 | 36.44 | 5.22 | 1.16 | 32.09 | -4.35 | -0.9666667 | 0.87 | 0.1933333
M | 31 | 35.8 | 4.8 | 1.066667 | 31.74 | -4.06 | -0.9022222 | 0.74 | 0.1644444
Average | 30.865 | 34.10875 | 3.24375 | 0.7208333 | 31.8375 | -2.27125 | -0.5047222 | 0.9725 | 0.2161111
Std dev | 1.477202 | 2.464662 | 1.504127 | 0.3342505 | 1.871963 | 1.646188 | 0.3658196 | 0.648532 | 0.1441182