## Sheet1
Cin Only | HJC-188 |  |  | Coating per area
Sample | Mass before / mg | Mass after 1 h / mg | Mass change / mg
A | 27.75 | 120.27 | 92.52 | 41.12
B | 25.72 | 122.6 | 96.88 | 43.05778
C | 26.4 | 141.3 | 114.9 | 51.06667
Mean | 26.62333 | 128.0567 | 101.4333 | 45.08148
Std dev | 0.8436561 | 9.412638 | 9.687302 | 4.305468