## TA-Only PET Film
HJC-162 | TA Only | [5 empty] | HJC-162 | TA Only
| Blank 1 | Blank 2 | Blank3 | A1 | A2 | A3 |  | Blank 1 | Blank 2 | Blank3 | A1 | A2 | A3
-1 | LOB | LOB |  | LOB | LOB |  | -1 | LOB | LOB |  | LOB | LOB |  |  | Blank | PDA-Only | % Reduction | Log Reduction
-2 | LOB | LOB |  | LOB | LOB |  | -2 | LOB | LOB |  | LOB | LOB |  | mean | 850000000 | 1250000000 | -47.05882 | -0.1674911
-3 | LOB | LOB |  | LOB | LOB |  | -3 | LOB | LOB |  | LOB | LOB |  | std dev | 150000000 | 350000000 | -15.57511 | 0.1437389
-4 | LOB | LOB |  | LOB | LOB |  | -4 | LOB | LOB |  | LOB | LOB
-5 | LOB | LOB |  | LOB | LOB |  | -5 | LOB | LOB |  | LOB | LOB
-6 | 7 | 10 |  | 9 | 16 |  | -6 | 700000000 | 1000000000 |  | 900000000 | 1600000000

## Cin-Only PET Film
HJC-179 | [7 empty] | HJC-179
| Blank 1 | Blank 2 | Blank3 | A1 | A2 | A3 |  | Blank 1 | Blank 2 | Blank3 | A1 | A2 | A3
-1 | LOB | LOB | LOB | LOB | LOB | LOB | -1 | LOB | LOB | LOB | LOB | LOB | LOB
-2 | LOB | LOB | LOB | LOB | LOB | LOB | -2 | LOB | LOB | LOB | LOB | LOB | LOB | Blank | Cin-Only | % Reduction | Log Reduction
-3 | LOB | LOB | LOB | LOB | LOB | LOB | -3 | LOB | LOB | LOB | LOB | LOB | LOB | 1350000000 | 1033333333.3 | 23.45679 | 0.1160933
-4 | LOB | LOB | LOB | LOB | LOB | LOB | -4 | LOB | LOB | LOB | LOB | LOB | LOB | 150000000 | 124721912.9 | 3.848189 | 0.07124791
-5 | LOB | LOB | LOB | LOB | LOB | LOB | -5 | LOB | LOB | LOB | LOB | LOB | LOB
-6 | 11 | 15 | 12 | 9 | 12 | 10 | -6 | 1100000000 | 1500000000 | 1200000000 | 900000000 | 1200000000 | 1000000000

## TA+Cin PET Film
HJC-180 | TA+Cin | [5 empty] | HJC-180 | TA+Cin
| Blank 1 | Blank 2 | Blank3 | A1 | A2 | A3 |  | Blank 1 | Blank 2 | Blank3 | A1 | A2 | A3
-1 | LOB | LOB | LOB | 0 | 0 | 0 | -1 | LOB | LOB | LOB | LOB | LOB | LOB |  | Blank | PDA-Only | % Reduction | Log Reduction
-2 | LOB | LOB | LOB | 0 | 0 | 0 | -2 | LOB | LOB | LOB | LOB | LOB | LOB | mean | 2150000000 | 0 | 100 | 8.332438
-3 | LOB | LOB | LOB | 0 | 0 | 0 | -3 | LOB | LOB | LOB | LOB | LOB | LOB | std dev | 150000000 | 0 |  | 0.03029962
-4 | LOB | LOB | LOB | 0 | 0 | 0 | -4 | LOB | LOB | LOB | LOB | LOB | LOB
-5 | LOB | LOB | LOB | 0 | 0 | 0 | -5 | LOB | LOB | LOB | LOB | LOB | LOB
-6 | 23 | 20 | 21 | 0 | 0 | 0 | -6 | 2300000000 | 2000000000 | 2100000000 | 0 | 0 | 0

## Recycle TA-Cin
HJC-212 | [7 empty] | HJC-183 | [7 empty] | % Reduction | Log reduction
| Blank 1 | Blank 2 | Blank3 | A1 | A2 | A3 |  | Blank 1 | Blank 2 | Blank3 | A1 | A2 | A3
-1 | LOB | LOB | LOB | 0 | 0 | 0 | -1 | LOB | LOB | LOB | 0 | 0 | 0
-2 | LOB | LOB | LOB | 0 | 0 | 0 | -2 | LOB | LOB | LOB | 0 | 0 | 0 | Blank
-3 | LOB | LOB | LOB | 0 | 0 | 0 | -3 | LOB | LOB | LOB | 0 | 0 | 0 | 1000000000 |  | 100 | 8
-4 | LOB | LOB | LOB | 0 | 0 | 0 | -4 | LOB | LOB | LOB | 0 | 0 | 0 | 188561808.3 |  |  | 0.08189135
-5 | LOB | LOB | LOB | 0 | 0 | 0 | -5 | LOB | LOB | LOB | 0 | 0 | 0
-6 | 12 | 12 | 8 | 0 | 0 | 0 | -6 | 1200000000 | 1200000000 | 800000000 | 0 | 0 | 0
2nd test
| Blank 1 | Blank 2 | Blank3 | A1 | A2 | A3 |  | Blank 1 | Blank 2 | Blank3 | A1 | A2 | A3
-1 | LOB | LOB | LOB | 0 | 0 | LOB | -1 | LOB | LOB | LOB | 0 | 0 | LOB
-2 | LOB | LOB | LOB | 0 | 0 | LOB | -2 | LOB | LOB | LOB | 0 | 0 | LOB | Blank | A1
-3 | LOB | LOB | LOB | 0 | 0 | LOB | -3 | LOB | LOB | LOB | 0 | 0 | LOB | 900000000 | 10000000 | 98.88889 | 1.954243
-4 | LOB | LOB | LOB | 0 | 0 | 30 | -4 | LOB | LOB | LOB | 0 | 0 | 30000000 | 294392028.9 | 14142135.6 | 143.5421 | 0.6303999
-5 | LOB | LOB | LOB | 0 | 0 | 3 | -5 | LOB | LOB | LOB | 0 | 0 | 30000000
-6 | 12 | 10 | 5 | 0 | 0 | 0 | -6 | 1200000000 | 1000000000 | 500000000 | 0 | 0 | 0
3rd test
| Blank 1 | Blank 2 | Blank3 | A1 | A2 | A3 |  | Blank 1 | Blank 2 | Blank3 | A1 | A2 | A3
-1 | LOB | LOB | LOB | LOB | LOB | LOB | -1 | LOB | LOB | LOB | LOB | LOB | LOB
-2 | LOB | LOB | LOB | LOB | LOB | LOB | -2 | LOB | LOB | LOB | LOB | LOB | LOB | Blank | A1
-3 | LOB | LOB | LOB | LOB | LOB | LOB | -3 | LOB | LOB | LOB | LOB | LOB | LOB | 933333333.3 | 116666666.7 | 87.5 | 0.90309
-4 | LOB | LOB | LOB | LOB | 30 | LOB | -4 | LOB | LOB | LOB | LOB | 30000000 | LOB | 169967317.1 | 75865377.8 | 59.08812 | 0.293276
-5 | LOB | LOB | LOB | 16 | 1 | 18 | -5 | LOB | LOB | LOB | 160000000 | 10000000 | 180000000
-6 | 11 | 7 | 10 | 1 | 0 | 1 | -6 | 1100000000 | 700000000 | 1000000000 | 100000000 | 0 | 100000000
4th test
| Blank 1 | Blank 2 | Blank3 | A1 | A2 | A3 |  | Blank 1 | Blank 2 | Blank3 | A1 | A2 | A3
-1 | LOB | LOB | LOB | LOB | LOB | LOB | -1 | LOB | LOB | LOB | LOB | LOB | LOB
-2 | LOB | LOB | LOB | LOB | LOB | LOB | -2 | LOB | LOB | LOB | LOB | LOB | LOB | Blank | A1
-3 | LOB | LOB | LOB | LOB | LOB | LOB | -3 | LOB | LOB | LOB | LOB | LOB | LOB | 1000000000 | 433333333.3 | 56.66667 | 0.3631779
-4 | LOB | LOB | LOB | LOB | LOB | LOB | -4 | LOB | LOB | LOB | LOB | LOB | LOB | 216024689.9 | 249443825.8 | 34.84091 | 0.2670214
-5 | LOB | LOB | LOB | LOB | 10 | LOB | -5 | LOB | LOB | LOB | LOB | 100000000 | LOB
-6 | 11 | 12 | 7 | 5 | 0 | 7 | -6 | 1100000000 | 1200000000 | 700000000 | 500000000 | 0 | 700000000
5th test
| Blank 1 | Blank 2 | Blank3 | A1 | A2 | A3 |  | Blank 1 | Blank 2 | Blank3 | A1 | A2 | A3
-1 | LOB | LOB | LOB | LOB | LOB | LOB | -1 | LOB | LOB | LOB | LOB | LOB | LOB
-2 | LOB | LOB | LOB | LOB | LOB | LOB | -2 | LOB | LOB | LOB | LOB | LOB | LOB | Blank | A1
-3 | LOB | LOB | LOB | LOB | LOB | LOB | -3 | LOB | LOB | LOB | LOB | LOB | LOB | 1233333333.3 | 966666666.7 | 21.62162 | 0.1058037
-4 | LOB | LOB | LOB | LOB | LOB | LOB | -4 | LOB | LOB | LOB | LOB | LOB | LOB | 235702260.4 | 518544972.9 | 12.31248 | 0.2473099
-5 | LOB | LOB | LOB | LOB | LOB | LOB | -5 | LOB | LOB | LOB | LOB | LOB | LOB
-6 | 14 | 14 | 9 | 6 | 6 | 17 | -6 | 1400000000 | 1400000000 | 900000000 | 600000000 | 600000000 | 1700000000

## S aureus TA-Cin PET Film
HJC-206 | TA Only | [5 empty] | HJC-206 | TA Only
| Blank 1 | Blank 2 | Blank3 | A1 | A2 | A3 |  | Blank 1 | Blank 2 | Blank3 | A1 | A2 | A3
-1 | LOB | LOB | LOB | LOB | LOB | LOB | -1 | LOB | LOB | LOB | LOB | LOB | LOB |  | Blank | PDA-Only | % Reduction | Log Reduction
-2 | LOB | LOB | LOB | LOB | LOB | LOB | -2 | LOB | LOB | LOB | LOB | LOB | LOB | mean | 476666666.7 | 353333333.3 | 25.87413 | 0.1300302
-3 | LOB | LOB | LOB | LOB | LOB | LOB | -3 | LOB | LOB | LOB | LOB | LOB | LOB | std dev | 57348835.1 | 37712361.7 | 4.161392 | 0.06984853
-4 | LOB | LOB | LOB | LOB | LOB | LOB | -4 | LOB | LOB | LOB | LOB | LOB | LOB
-5 | 55 | 41 | 47 | 30 | 38 | 38 | -5 | 550000000 | 410000000 | 470000000 | 300000000 | 380000000 | 380000000
-6 | 6 | 4 | 6 | 8 | 5 | 1 | -6 | 600000000 | 400000000 | 600000000 | 800000000 | 500000000 | 100000000
HJC-205 | Cin Only | [5 empty] | HJC-205 | Cin Only
| Blank 1 | Blank 2 | Blank3 | A1 | A2 | A3 |  | Blank 1 | Blank 2 | Blank3 | A1 | A2 | A3
-1 | LOB | LOB | LOB | LOB | LOB | LOB | -1 | LOB | LOB | LOB | LOB | LOB | LOB |  | Blank | Cin-Only
-2 | LOB | LOB | LOB | LOB | LOB | LOB | -2 | LOB | LOB | LOB | LOB | LOB | LOB | mean | 476666666.7 | 246666666.7 | 48.25175 | 0.2861043
-3 | LOB | LOB | LOB | LOB | LOB | LOB | -3 | LOB | LOB | LOB | LOB | LOB | LOB | std dev | 57348835.1 | 23570226.0 | 7.413483 | 0.06672576
-4 | LOB | LOB | LOB | LOB | LOB | LOB | -4 | LOB | LOB | LOB | LOB | LOB | LOB
-5 | 55 | 41 | 47 | 23 | 28 | 23 | -5 | 550000000 | 410000000 | 470000000 | 230000000 | 280000000 | 230000000
-6 | 6 | 4 | 6 | 3 | 3 | 2 | -6 | 600000000 | 400000000 | 600000000 | 300000000 | 300000000 | 200000000
HJC-208 | TA-Cin | [5 empty] | HJC-208 | TA-Cin
| Blank 1 | Blank 2 | Blank3 | A1 | A2 | A3 |  | Blank 1 | Blank 2 | Blank3 | A1 | A2 | A3
-1 | LOB | LOB | LOB | 0 | 0 | 0 | -1 | LOB | LOB | LOB | 0 | 0 | 0 |  | Blank | PDA-Cin
-2 | LOB | LOB | LOB | 0 | 0 | 0 | -2 | LOB | LOB | LOB | 0 | 0 | 0 | mean | 366666666.7 | 0 | 100 | 7.564271
-3 | LOB | LOB | LOB | 0 | 0 | 0 | -3 | LOB | LOB | LOB | 0 | 0 | 0 | std dev | 54365021.4 | 0 |  | 0.06439208
-4 | LOB | LOB | LOB | 0 | 0 | 0 | -4 | LOB | LOB | LOB | 0 | 0 | 0
-5 | 40 | 41 | 29 | 0 | 0 | 0 | -5 | 400000000 | 410000000 | 290000000 | 0 | 0 | 0
-6 | 5 | 3 | 2 | 0 | 0 | 0 | -6 | 500000000 | 300000000 | 200000000 | 0 | 0 | 0