## Syngas Compositions
Max Value: | 750_10_Wheat | 750_5_Wheat | Max Value: | 750_10_Barley | 750_5_Barley | Max Value: | 750_10_OSR | 750_5_OSR | Max Value: | 750_10_Bean | 750_5_Beans
CO(%) | 26.78 | 26.175 | CO(%) | 25.25 | 25.79 | CO(%) | 29.09 | 27.19 | CO(%) | 22.62 | 23.705
CO2(%) | 24.34 | 23.345 | CO2(%) | 25.07 | 24.18 | CO2(%) | 22.63 | 23.48 | CO2(%) | 25.19 | 24.28
CH4(%) | 13.93 | 15.895 | CH4(%) | 13.78 | 15.78 | CH4(%) | 14.08 | 14.28 | CH4(%) | 12.84 | 13.695
CnHm(%) | 1.66 | 1.49 | CnHm(%) | 1.37 | 1.48 | CnHm(%) | 1.59 | 1.28 | CnHm(%) | 1.31 | 1.32
H2(%) | 27.19 | 26.815 | H2(%) | 28.86 |  | H2(%) | 27.43 | 29.04 | H2(%) | 32.45 | 31.09
C2H4(%) | 6.08 | 5.805 | C2H4(%) | 5.64 | 5.63 | C2H4(%) | 5.08 | 4.69 | C2H4(%) | 4.7 | 4.535
N2(%) | 0 | 0.465 | N2(%) | 0 | 0 | N2(%) | 0.09 | 0 | N2(%) | 0.88 | 1.355
LHV(MJ/m3) | 16.4 | 16.67 | LHV(MJ/m3) | 15.81 | 16.5 | LHV(MJ/m3) | 16.11 | 15.61 | LHV(MJ/m3) | 14.92 | 15.125
H/C (H2:CO) | 1.01531 | 1.026038 | H/C (H2:CO) | 1.14297 | 1.051183 | H/C (H2:CO) | 0.9429357 | 1.06804 | H/C (H2:CO) | 1.434571 | 1.31169
H/C (H2:C's) | 0.3735403 | 0.3691435 | H/C (H2:C's) | 0.4058501 | 0.3720834 | H/C (H2:C's) | 0.3785014 | 0.4094755 | H/C (H2:C's) | 0.4867987 | 0.4607742
Max Value: | 800_10_Wheat | 800_5_Wheat | Max Value: | 800_10_Barley | 800_5_Barley | Max Value: | 800_10_OSR | 800_5_OSR | Max Value: | 800_10_Beans | 800_5_Beans
CO(%) | 26.43 | 27.13 | CO(%) | 26.85 | 26.6 | CO(%) | 30.56 | 28.97 | CO(%) | 27.84 | 27.44
CO2(%) | 20.92 | 22.56 | CO2(%) | 22.18 | 22.64 | CO2(%) | 19.7 | 19.66 | CO2(%) | 21.29 | 21.33
CH4(%) | 14.67 | 15.18 | CH4(%) | 14.15 | 14.9 | CH4(%) | 14.95 | 14.16 | CH4(%) | 14.04 | 14.24
CnHm(%) | 1.025 | 1.15 | CnHm(%) | 0.98 | 1.02 | CnHm(%) | 0.97 | 0.84 | CnHm(%) | 0.97 | 0.94
H2(%) | 29.76 | 28.14 | H2(%) | 30.53 | 29.23 | H2(%) | 28.98 | 31.23 | H2(%) | 31.01 | 31.2
C2H4(%) | 5.83 | 5.81 | C2H4(%) | 5.29 | 5.56 | C2H4(%) | 4.82 | 4.49 | C2H4(%) | 4.81 | 4.81
N2(%) | 1.36 | 0 | N2(%) | 0.01 | 0.05 | N2(%) | 0 | 0.65 | N2(%) | 0 | 0
LHV(MJ/m3) | 16.17 | 16.37 | LHV(MJ/m3) | 15.76 | 16.05 | LHV(MJ/m3) | 16.06 | 15.51 | LHV(MJ/m3) | 15.63 | 15.62
H/C (H2:CO) | 1.125986 | 1.037228 | H/C (H2:CO) | 1.137058 | 1.098872 | H/C (H2:CO) | 0.9482984 | 1.078012 | H/C (H2:CO) | 1.113865 | 1.137026
H/C (H2:C's) | 0.4323537 | 0.3917583 | H/C (H2:C's) | 0.4395968 | 0.4133201 | H/C (H2:C's) | 0.408169 | 0.4584557 | H/C (H2:C's) | 0.4497462 | 0.4537522
Max Value: | 850_10_Wheat | 850_5_Wheat | Max Value: | 850_10_Barley | 850_5_Barley | Max Value: | 850_10_OSR | 850_5_OSR | Max Value: | 850_10_Beans | 850_5_Beans
CO(%) | 28.415 | 29.005 | CO(%) | 29.225 | 28.46 | CO(%) | 32.19 | 33.83 | CO(%) | 30.27 | 29.97
CO2(%) | 18.99 | 17.89 | CO2(%) | 19.24 | 19.53 | CO2(%) | 17.61 | 16.41 | CO2(%) | 18.2 | 19.21
CH4(%) | 13.915 | 13.605 | CH4(%) | 13.625 | 13.73 | CH4(%) | 14.09 | 14.25 | CH4(%) | 13.21 | 12.53
CnHm(%) | 0.53 | 0.495 | CnHm(%) | 0.585 | 0.56 | CnHm(%) | 0.78 | 0.53 | CnHm(%) | 0.59 | 0.57
H2(%) | 33.035 | 34.425 | H2(%) | 31.725 | 32.79 | H2(%) | 28.21 | 30.69 | H2(%) | 33.27 | 33.61
C2H4(%) | 5.095 | 4.555 | C2H4(%) | 4.845 | 4.905 | C2H4(%) | 4.65 | 4.25 | C2H4(%) | 4.42 | 4.08
N2(%) | 0 | 0.005 | N2(%) | 0.74 | 0 | N2(%) | 2.47 | 0 | N2(%) | 0 | 0
LHV(MJ/m3) | 15.62 | 15.38 | LHV(MJ/m3) | 15.38 | 15.445 | LHV(MJ/m3) | 15.6 | 15.68 | LHV(MJ/m3) | 15.28 | 14.82
H/C (H2:CO) | 1.165503 | 1.188644 | H/C (H2:CO) | 1.088343 | 1.152598 | H/C (H2:CO) | 0.8763591 | 0.907183 | H/C (H2:CO) | 1.099108 | 1.121455
H/C (H2:C's) | 0.493575 | 0.5252863 | H/C (H2:C's) | 0.4737652 | 0.4881241 | H/C (H2:C's) | 0.4069533 | 0.4430489 | H/C (H2:C's) | 0.4988754 | 0.5064798
Max Value: | 900_10_Wheat | 900_5_Wheat | Max Value: | 900_10_Barley | 900_5_Barley | Max Value: | 900_10_OSR | 900_5_OSR | Max Value: | 900_10_Bean | 900_5_Beans
CO(%) | 31.04 | 30.935 | CO(%) | 31.305 | 30.59 | CO(%) | 35.445 | 35.25 | CO(%) | 33.935 | 32.48
CO2(%) | 16.74 | 16.66 | CO2(%) | 16.865 | 17.31 | CO2(%) | 15.125 | 14.67 | CO2(%) | 15.345 | 15.98
CH4(%) | 12.735 | 12.475 | CH4(%) | 12.835 | 12.015 | CH4(%) | 13.64 | 12.94 | CH4(%) | 12.095 | 11.21
CnHm(%) | 0.33 | 0.345 | CnHm(%) | 0.38 | 0.35 | CnHm(%) | 0.385 | 0.37 | CnHm(%) | 0.365 | 0.37
H2(%) | 35.195 | 35.55 | H2(%) | 34.435 | 35.71 | H2(%) | 31.045 | 33.07 | H2(%) | 34.55 | 36.43
C2H4(%) | 3.935 | 3.91 | C2H4(%) | 4.155 | 3.99 | C2H4(%) | 3.87 | 3.67 | C2H4(%) | 3.62 | 3.4
N2(%) | 0 | 0.09 | N2(%) | 0.005 | 0 | N2(%) | 0.475 | 0 | N2(%) | 0.065 | 0.12
LHV(MJ/m3) | 14.895 | 14.825 | LHV(MJ/m3) | 15.06 | 14.685 | LHV(MJ/m3) | 15.34 | 15.15 | LHV(MJ/m3) | 14.805 | 14.38
H/C (H2:CO) | 1.134245 | 1.149041 | H/C (H2:CO) | 1.099851 | 1.169084 | H/C (H2:CO) | 0.8760034 | 0.938156 | H/C (H2:CO) | 1.018058 | 1.121613
H/C (H2:C's) | 0.5433023 | 0.5530635 | H/C (H2:C's) | 0.5258072 | 0.5568485 | H/C (H2:C's) | 0.4535613 | 0.4943199 | H/C (H2:C's) | 0.5287061 | 0.5742434

## Gas Volume
Volume / L (per 100g straw)
|  | Wheat |  | Barley |  | OSR |  | Beans
|  | 5 | 10 | 5 | 10 | 5 | 10 | 5 | 10
| 900 | 38.57879 | 35.4096 | 43.05601 | 35.0998 | 35.95626 | 33.73823 | 39.84928 | 40.04438
| 850 | 33.80467 | 31.16372 | 36.31046 | 28.00171 | 36.31889 | 27.02835 | 31.63907 | 35.19625
| 800 | 26.02908 | 26.46703 | 28.3226 | 25.99925 | 35.05391 | 27.30163 | 26.93638 | 33.92129
| 750 | 24.28284 | 25.08876 | 25.74131 | 24.93309 | 30.17748 | 19.71727 | 24.5143 | 23.9542

## Dry Feed Rate Tests
[16 empty] | Grains | Land | Tonnes Straw | kg Straw
Wheat | 10 rpm |  |  |  | 5 rpm | [9 empty] | Wheat | 750/800t | 99 ha | 396 | 396000
Mass | Time Run 1 | Time Run 2 | Time Run 3 | Average | Time Run 1 | Time Run 2 | Time Run 3 | Average | [6 empty] | Barley | 500t | 59 ha | 159.3 | 159300
g | s | s | s | s | s | s | s | s | [6 empty] | OSR | 103t | 31 ha | 49.6 | 49600
0 | 0 | 0 | 0 | 0 | 0 | 0 | 0 | 0 | [6 empty] | Bean | 42t | 13 ha | 42 | 42000
25 | 313 | 228 | 203 | 248 | 321 | 336 | 312 | 323
50 | 246 | 170 | 175 | 197 | 323 | n/a | 258 | 290.5
75 | 217 | 200 | 136 | 184.3333 | 323 | 345 | 288 | 318.6667
100 | 273 | 240 | 235 | 249.3333 | 314 | 299 | 309 | 307.3333 |  | (kg/s) | (kg/h)
Average / s | 262.25 | 209.5 | 187.25 | 219.6667 | 320.25 | 326.6667 | 291.75 | 311.1667 | 10 rpm Feed Rate | 0.0001138088 | 0.4097117 |  | Feed Rate (kg/s) |  |  |  | Time / s
[9 empty] | 5 rpm Feed Rate | 8.03428e-05 | 0.2892341 |  | 10rpm | 5rpm |  |  | 10rpm | 5rpm
Barley | 10 rpm |  |  |  | 5 rpm | [6 empty] | Wheat | 0.0001138088 | 8.03428e-05 |  | Wheat | 3479520000 | 4928880000
Mass | Time Run 1 | Time Run 2 | Time Run 3 | Average | Time Run 1 | Time Run 2 | Time Run 3 | Average |  |  |  | Barley | 9.285051e-05 | 6.370779e-05 |  | Barley | 1715661000 | 2500479000
g | s | s | s | s | s | s | s | s |  |  |  | OSR | 0.0002291826 | 0.0001369238 |  | OSR | 216421333.3 | 362245333.3
0 | 0 | 0 | 0 | 0 | 0 | 0 | 0 | 0 |  |  |  | Beans | 0.0002744739 | 0.0001465559 |  | Beans | 153020000 | 286580000
25 | 275 | 310 | 270 | 285 | 422 | 456 | 382 | 420
50 | 273 | 306 | 217 | 265.3333 | 346 | 350 | 403 | 366.3333 | [8 empty] | Time / hr
75 | 284 | 210 | 284 | 259.3333 | 403 | 357 | 439 | 399.6667 | [8 empty] | 10rpm | 5rpm
100 | 289 | 260 | 253 | 267.3333 | 393 | 352 | 406 | 383.6667 |  | (kg/s) | (kg/h) |  | Feed Rate (kg/h) |  |  | Wheat | 966533.3 | 1369133.3
Average / s | 280.25 | 271.5 | 256 | 269.25 | 391 | 378.75 | 407.5 | 392.4167 | 10 rpm Feed Rate | 9.285051e-05 | 0.3342618 |  | 10rpm | 5rpm |  | Barley | 476572.5 | 694577.5
[9 empty] | 5 rpm Feed Rate | 6.370779e-05 | 0.2293481 | Wheat | 0.4097117 | 0.2892341 |  | OSR | 60117.04 | 100623.7
OSR | 10 rpm |  |  |  | 5 rpm | [6 empty] | Barley | 0.3342618 | 0.2293481 |  | Beans | 42505.56 | 79605.56
Mass | Time Run 1 | Time Run 2 | Time Run 3 | Average | Time Run 1 | Time Run 2 | Time Run 3 | Average |  |  |  | OSR | 0.8250573 | 0.4929256
g | s | s | s | s | s | s | s | s |  |  |  | Beans | 0.9881061 | 0.5276014 |  |  | Time / years
0 | 0 | 0 | 0 | 0 | 0 | 0 | 0 | 0 | [8 empty] | 10rpm | 5rpm
25 | 110 | 127 | 113 | 116.6667 | 169 | 188 | 199 | 185.3333 | [7 empty] | Wheat | 110.3349 | 156.2938
50 | 100 | 126 | 119 | 115 | 198 | 201 | 182 | 193.6667 | [7 empty] | Barley | 54.40325 | 79.28967
75 | 105 | 95 | 101 | 100.3333 | 181 | 186 | 152 | 173 | [7 empty] | OSR | 6.862675 | 11.48672
100 | 111 | 100 | 102 | 104.3333 | 179 | 175 | 181 | 178.3333 |  | (kg/s) | (kg/h) |  |  |  |  | Beans | 4.852232 | 9.087392
Average / s | 106.5 | 112 | 108.75 | 109.0833 | 181.75 | 187.5 | 178.5 | 182.5833 | 10 rpm Feed Rate | 0.0002291826 | 0.8250573 |  |  |  |  | Sum | 176.453 | 256.1575
[9 empty] | 5 rpm Feed Rate | 0.0001369238 | 0.4929256
Bean | 10 rpm |  |  |  | 5 rpm
Mass | Time Run 1 | Time Run 2 | Time Run 3 | Average | Time Run 1 | Time Run 2 | Time Run 3 | Average
g | s | s | s | s | s | s | s | s | [6 empty] | 100kg/h - System |  | Time / years
0 | 0 | 0 | 0 | 0 | 0 | 0 | 0 | 0 | [7 empty] | Wheat | 0.4520548
25 | 83 | 118 | 85 | 95.33333 | 184 | 178 | 186 | 182.6667 | [7 empty] | Barley | 0.1818493
50 | 83 | 126 | 103 | 104 | 205 | 160 | 209 | 191.3333 | [7 empty] | OSR | 0.056621
75 | 83 | 67 | 99 | 83 | 170 | 159 | 185 | 171.3333 | [7 empty] | Beans | 0.04794521
100 | 103 | 65 | 78 | 82 | 139 | 144 | 128 | 137 |  | (kg/s) | (kg/h) |  |  |  |  | Sum | 0.7384703
Average / s | 88 | 94 | 91.25 | 91.08333 | 174.5 | 160.25 | 177 | 170.5833 | 10 rpm Feed Rate | 0.0002744739 | 0.9881061
[9 empty] | 5 rpm Feed Rate | 0.0001465559 | 0.5276014

## Land and Crop Yield
| Grains | Land |  | Tonnes Straw | kg Straw
Wheat | 750/800t | 99 ha | wheat straw yields were on average 4.0 tonnes per hectare | 396 | 396000 | Chapter 7: Crops - GOV.UK (www.gov.uk)
Barley | 500t | 59 ha | winter barley 2.7 tonnes per hectare | 159.3 | 159300 | Chapter 7: Crops - GOV.UK (www.gov.uk)
OSR | 103t | 31 ha | Industry Estimate 1.6t/ha | 49.6 | 49600 | Defra
Bean | 42t | 13 ha | harvest index for beans is usually about 50%. So equal quantity of straw to grain. | 42 | 42000 | Processors and Growers Research Organisation

## Energy Input
| Heater Energy Input (Process All straw) | [7 empty] | Motor Energy Input |  |  |  | Our Case Heat Input Energy | [5 empty] | Feed Stock
[19 empty] | Calorific Values Straw | [6 empty] | HHV of biomass materials is typically 5 to 10% higher than LHV depending on the hydrogen content of the material.
| Power @ conditions |  |  | 750 | 800 | 850 | 900 |  |  |  | Energy / kWyears | [15 empty] | LHV (MJ/kg) | HHV (MJ/kg)
| Average Power kW: Feedstock |  |  | 0.721476 | 0.809269 | 0.878908 | 0.999552 |  |  |  | 10rpm | 5rpm |  |  | Power Input / kWh |  |  |  |  | LHV (MJ/kg) |  | HHV (MJ/kg) |  | Phyllis2 - ECN Phyllis classification |  | Wheat | 15.49 | 16.65 | The composition characteristics of different crop straw types and their multivariate analysis and comparison - ScienceDirect
| Average Power kW: Clear |  |  | 0.61427 | 0.704116 | 0.802324 | 0.898257 |  |  | Wheat | 2.758371 | 3.907344 |  | Wheat | 1368520.0 |  |  |  | Wheat | 17.5 |  | 18.7 |  |  |  |  | 18.2 |  | Agricultural residue production and potentials for energy and materials services - ScienceDirect
[10 empty] | Barley | 1.360081 | 1.982242 |  | Barley | 694266.3 |  |  |  | Barley | 17.43 |  | 18.68
| Energy (all straw collected): 5rpm |  |  | 750 | 800 | 850 | 900 |  |  | OSR | 0.1715669 | 0.2871681 |  | OSR | 81431.64 |  |  |  | OSR | 17.53 |  | 18.64 |  |  |  | Barley | 18.44 |  | Sustainability ¦ Free Full-Text ¦ Investigation of Thermochemical Properties and Pyrolysis of Barley Waste as a Source for Renewable Energy (mdpi.com)
| Average Energy kWh: Feedstock |  |  | 1618948.9 | 1815951.2 | 1972216.9 | 2242934.8 |  |  | Beans | 0.1213058 | 0.2271848 |  | Beans | 42486.51 |  |  |  | Beans | 16.24 |  | 17.46
| Average Power kWh: Clear |  |  | 1378385.1 | 1579994.1 | 1800367.0 | 2015634.9 |  |  | Sum | #REF! | #REF! |  | Sum | 2186704.4
[14 empty] | Total | 2186710.7 | [10 empty] | OSR | 15.37 | 16.63 | The composition characteristics of different crop straw types and their multivariate analysis and comparison - ScienceDirect
| Energy (all straw collected): 10rpm |  |  | 750 | 800 | 850 | 900 |  |  |  | Energy / kWh | [7 empty] | Feed Rate
| Average Energy kWh: Feedstock |  |  | 1115206.0 | 1250910.1 | 1358553.1 | 1545035.9 |  |  |  | 10rpm | 5rpm |  |  | Energy Input / GJ
| Average Power kWh: Clear |  |  | 949494.6 | 1088372.1 | 1240175.0 | 1388461.4 |  |  | Wheat | 24163.33 | 34228.33 |  | Wheat | 4926.672 |  |  |  |  | Feed Rate (kg/s) |  |  |  | Feed Rate (kg/hr) |  | Beans
[10 empty] | Barley | 11914.3125 | 17364.4375 |  | Barley | 2499.359 |  |  |  |  | 10rpm | 5rpm |  |  | 10rpm | 5rpm
| Energy (all straw collected): 5rpm |  |  | 750 | 800 | 850 | 900 |  |  | OSR | 1502.926 | 2515.593 |  | OSR | 293.1539 |  |  |  | Wheat | 0.0001138088 | 8.03428e-05 |  | Wheat | 0.4097117 | 0.2892341
| Average Energy GJ: Feedstock |  |  | 5828.216 | 6537.424 | 7099.981 | 8074.565 |  |  | Beans | 1062.639 | 1990.139 |  | Beans | 152.9514 |  |  |  | Barley | 9.285051e-05 | 6.370779e-05 |  | Barley | 0.3342618 | 0.2293481
| Average Power GJ: Clear |  |  | 4962.186 | 5687.979 | 6481.321 | 7256.286 |  |  | Sum | 38643.21 | 56098.5 |  | Motor | 0.02267301 |  |  |  | OSR | 0.0002291826 | 0.0001369238 |  | OSR | 0.8250573 | 0.4929256
[14 empty] | Sum | 7872.159 |  |  |  | Beans | 0.0002744739 | 0.0001465559 |  | Beans | 0.9881061 | 0.5276014
| Energy (all straw collected): 10rpm |  |  | 750 | 800 | 850 | 900 |  |  | Power / W |  | 25
| Average Energy GJ: Feedstock |  |  | 4014.741 | 4503.276 | 4890.791 | 5562.129
| Average Power GJ: Clear |  |  | 3418.181 | 3918.14 | 4464.63 | 4998.461 |  |  | Power (MJ/h) |  | 0.09 | [6 empty] | Energy Input: MJ/h
[11 empty] | Energy GJ | [8 empty] | From LCV |  |  |  | From HCV
| Power @ conditions |  |  | 750 | 800 | 850 | 900 |  |  |  | 10rpm | 5rpm | [7 empty] | 10rpm | 5rpm |  |  | 10rpm | 5rpm
| Average Power MJ/h: Feedstock |  |  | 2.5973136 | 2.9133684 | 3.1640688 | 3.5983872 |  |  | Wheat | 86.988 | 123.222 | [6 empty] | Wheat | 7.169954 | 5.061596 |  | Wheat | 7.661608 | 5.408677
| Average Power MJ/h: Clear |  |  | 2.211372 | 2.5348176 | 2.8883664 | 3.2337252 |  |  | Barley | 42.891525 | 62.511975 | [6 empty] | Barley | 5.826184 | 3.997537 |  | Barley | 6.244011 | 4.284222
[10 empty] | OSR | 5.410533 | 9.056133 | [6 empty] | OSR | 14.46325 | 8.640986 |  | OSR | 15.37907 | 9.188133
[10 empty] | Beans | 3.8255 | 7.1645 | [6 empty] | Beans | 16.04684 | 8.568246 |  | Beans | 17.25233 | 9.21192
[10 empty] | Sum | 139.1156 | 201.9546
Conditions Heater Energy Input
Energy Input:
kWh to pass 100% of straw type through @ given condition
Units / kWh | [19 empty] | LHV (MJ) |  | HHV (MJ)
|  | Wheat |  | Barley |  | OSR |  | Beans | [10 empty] | Wheat | 6930000 |  | 7405200
|  | 5 | 10 | 5 | 10 | 5 | 10 | 5 | 10 | [9 empty] | Barley | 2776599 |  | 2975724
| 900 | 1368520.0 | 966100.3264 | 694266.3 | 476359 | 100578.6 | 60090.1 | 79569.89 | 42486.51 | [9 empty] | OSR | 869488 |  | 924544
| 850 | 1203342.2 | 849493.9 | 610469.7 | 418863.4 | 88438.98 | 52837.34 | 69965.96 | 37358.47 | [9 empty] | Beans | 682080 |  | 733320
| 800 | 1107997.2 | 782185.5 | 562100 | 385675.4 | 81431.64 | 48650.85 | 64422.31 | 34398.43
| 750 | 987796.8408 | 697330.6032 | 501121 | 343835.6 | 72597.59 | 43373 | 57433.4978 | 30666.7382 | [10 empty] | LHV (GJ) |  | HHV (GJ)
[19 empty] | Wheat | 6930 |  | 7405.2
Units / GJ | [18 empty] | Barley | 2776.599 |  | 2975.724
|  | Wheat |  | Barley |  | OSR |  | Beans | [10 empty] | OSR | 869.488 |  | 924.544
|  | 5 | 10 | 5 | 10 | 5 | 10 | 5 | 10 | [9 empty] | Beans | 682.08 |  | 733.32
| 900 | 4926.672 | 3477.961 | 2499.359 | 1714.892 | 362.083 | 216.3244 | 286.4516 | 152.9514
| 850 | 4332.032 | 3058.178 | 2197.691 | 1507.908 | 318.3803 | 190.2144 | 251.8775 | 134.4905
| 800 | 3988.79 | 2815.868 | 2023.56 | 1388.431 | 293.1539 | 175.1431 | 231.9203 | 123.8343
| 750 | 3556.069 | 2510.39 | 1804.036 | 1237.808 | 261.3513 | 156.1428 | 206.7606 | 110.4003
|  | Total Energy Input (GJ): Feed, Heat, Motor | [11 empty] | Total Energy Input (GJ): Heat, Motor
Units / GJ | [13 empty] | Units / GJ
|  | Wheat |  | Barley |  | OSR |  | Beans | [7 empty] | Wheat |  | Barley |  | OSR |  | Beans
|  | 5 | 10 | 5 | 10 | 5 | 10 | 5 | 10 | [6 empty] | 5 | 10 | 5 | 10 | 5 | 10 | 5 | 10
| 900 | 11979.89 | 10494.95 | 5338.47 | 4534.383 | 1240.627 | 1091.223 | 975.6961 | 838.8569 | [5 empty] | 900 | 5049.894 | 3564.949 | 2561.871 | 1757.784 | 371.1392 | 221.7349 | 293.6161 | 156.7769
| 850 | 11385.25 | 10075.17 | 5036.802 | 4327.399 | 1196.924 | 1065.113 | 941.122 | 820.396 | [5 empty] | 850 | 4455.254 | 3145.166 | 2260.203 | 1550.8 | 327.4365 | 195.625 | 259.042 | 138.316
| 800 | 11042.01 | 9832.856 | 4862.671 | 4207.922 | 1171.698 | 1050.042 | 921.1648 | 809.7398 | [5 empty] | 800 | 4112.012 | 2902.856 | 2086.072 | 1431.323 | 302.2101 | 180.5536 | 239.0848 | 127.6598
| 750 | 10609.29 | 9527.378 | 4643.147 | 4057.299 | 1139.895 | 1031.041 | 896.0051 | 796.3058 | [5 empty] | 750 | 3679.291 | 2597.378 | 1866.548 | 1280.7 | 270.4074 | 161.5533 | 213.9251 | 114.2258